## Sheet1
Raman Shift (cm-1) | Mean Intensity | Std
401.5222 | 0.03771257 | 0.01453312
403.3598 | 0.04592196 | 0.009432176
405.1967 | 0.05112179 | 0.01013764
407.033 | 0.05395244 | 0.01188495
408.8685 | 0.0550543 | 0.01266246
410.7034 | 0.05506775 | 0.01231036
412.5376 | 0.05591232 | 0.009061022
414.3711 | 0.05813675 | 0.006538625
416.2039 | 0.05619956 | 0.005340356
418.036 | 0.05511355 | 0.003058657
419.8674 | 0.05558778 | 0.005798327
421.6981 | 0.05544943 | 0.008033891
423.5282 | 0.05550569 | 0.008290615
425.3575 | 0.05510219 | 0.009143184
427.1862 | 0.05464471 | 0.01078755
429.0142 | 0.05235164 | 0.009018079
430.8415 | 0.05333225 | 0.00787407
432.6681 | 0.05840443 | 0.00716349
434.4941 | 0.05464063 | 0.005539559
436.3193 | 0.05126358 | 0.003476317
438.1439 | 0.04772319 | 0.004503789
439.9677 | 0.04608042 | 0.005356433
441.7909 | 0.0439281 | 0.00609452
443.6134 | 0.04113363 | 0.006487019
445.4353 | 0.03873491 | 0.008512911
447.2564 | 0.03749735 | 0.008621169
449.0768 | 0.03955125 | 0.01073502
450.8966 | 0.04193508 | 0.008427512
452.7157 | 0.04116803 | 0.006816585
454.5341 | 0.03991106 | 0.005152344
456.3519 | 0.03854372 | 0.00501665
458.1689 | 0.0400309 | 0.00591498
459.9853 | 0.03817778 | 0.007772189
461.8009 | 0.03656698 | 0.009745625
463.616 | 0.03492566 | 0.0114633
465.4303 | 0.03703791 | 0.01116581
467.2439 | 0.03916357 | 0.009154519
469.0569 | 0.04235649 | 0.006937202
470.8692 | 0.04569944 | 0.006083574
472.6808 | 0.04717168 | 0.005393591
474.4917 | 0.04815153 | 0.005231091
476.302 | 0.05120011 | 0.005607311
478.1115 | 0.04704719 | 0.004768441
479.9204 | 0.04730284 | 0.006949617
481.7286 | 0.04330058 | 0.008715888
483.5362 | 0.03756116 | 0.009587156
485.343 | 0.03343391 | 0.006831635
487.1492 | 0.03030612 | 0.00705972
488.9547 | 0.02876331 | 0.005881371
490.7596 | 0.03078794 | 0.006891027
492.5637 | 0.03046993 | 0.004824844
494.3672 | 0.03587812 | 0.00591528
496.17 | 0.03751364 | 0.003926723
497.9722 | 0.04642658 | 0.006839369
499.7736 | 0.0480986 | 0.008480044
501.5744 | 0.0463442 | 0.009453042
503.3745 | 0.0481001 | 0.01008484
505.1739 | 0.04631912 | 0.01010224
506.9727 | 0.0438626 | 0.009288954
508.7708 | 0.04475239 | 0.00845171
510.5682 | 0.04421811 | 0.008484615
512.365 | 0.04800287 | 0.007444237
514.161 | 0.0483378 | 0.007877066
515.9565 | 0.04947064 | 0.006727359
517.7512 | 0.0485444 | 0.008324438
519.5452 | 0.05060982 | 0.006466542
521.3386 | 0.0531482 | 0.006519122
523.1314 | 0.05145827 | 0.003847528
524.9234 | 0.05181896 | 0.004542491
526.7148 | 0.05406339 | 0.003667192
528.5055 | 0.05836587 | 0.003523801
530.2955 | 0.06287338 | 0.004823552
532.0849 | 0.06625883 | 0.004540852
533.8736 | 0.06985229 | 0.002237927
535.6617 | 0.07165257 | 0.002235984
537.449 | 0.07667474 | 0.003263611
539.2357 | 0.07763912 | 0.006058296
541.0218 | 0.07730413 | 0.00605388
542.8071 | 0.07899239 | 0.006520775
544.5918 | 0.07682267 | 0.005362321
546.3759 | 0.07539807 | 0.006076922
548.1592 | 0.07499663 | 0.007821312
549.9419 | 0.07548999 | 0.009169738
551.724 | 0.07801551 | 0.01184879
553.5053 | 0.07649125 | 0.01331335
555.286 | 0.07884938 | 0.01244312
557.0661 | 0.07862232 | 0.008643203
558.8454 | 0.07972745 | 0.006354631
560.6242 | 0.08119507 | 0.006039587
562.4022 | 0.07917984 | 0.008140879
564.1796 | 0.08024101 | 0.006734984
565.9563 | 0.07681324 | 0.004760382
567.7324 | 0.07688575 | 0.003685385
569.5078 | 0.07645436 | 0.004671419
571.2825 | 0.07283764 | 0.00620044
573.0566 | 0.07130634 | 0.006945637
574.83 | 0.06863682 | 0.008510514
576.6027 | 0.06806935 | 0.007078101
578.3748 | 0.06915297 | 0.007872735
580.1463 | 0.06970082 | 0.006963893
581.917 | 0.07437366 | 0.007333322
583.6871 | 0.07599372 | 0.005800949
585.4566 | 0.08151218 | 0.004675403
587.2254 | 0.08151952 | 0.003231
588.9935 | 0.08208872 | 0.005189803
590.761 | 0.08214149 | 0.007332188
592.5278 | 0.08230623 | 0.009462976
594.2939 | 0.08161402 | 0.00893502
596.0594 | 0.08131626 | 0.00738323
597.8242 | 0.07889306 | 0.006949109
599.5884 | 0.07979041 | 0.007811073
601.3519 | 0.07922028 | 0.009428716
603.1148 | 0.07708328 | 0.00927538
604.877 | 0.07456547 | 0.006726669
606.6386 | 0.07491633 | 0.006083912
608.3995 | 0.07529022 | 0.007504467
610.1597 | 0.0767104 | 0.007574513
611.9193 | 0.07786717 | 0.009130676
613.6782 | 0.07975588 | 0.007697214
615.4365 | 0.08286168 | 0.006584233
617.1941 | 0.08474804 | 0.00521582
618.9511 | 0.08308901 | 0.005642041
620.7074 | 0.08666614 | 0.00569169
622.463 | 0.08716058 | 0.006477853
624.218 | 0.08928635 | 0.007426697
625.9724 | 0.09133132 | 0.008804189
627.7261 | 0.09121854 | 0.006980417
629.4791 | 0.09403964 | 0.006254094
631.2315 | 0.09449331 | 0.006850062
632.9833 | 0.09720029 | 0.005147102
634.7344 | 0.09724179 | 0.004193809
636.4848 | 0.09633373 | 0.004933039
638.2346 | 0.1027536 | 0.008875293
639.9837 | 0.09792083 | 0.006938499
641.7322 | 0.1020076 | 0.006797523
643.48 | 0.1028106 | 0.00664492
645.2272 | 0.1020575 | 0.0059281
646.9738 | 0.1038182 | 0.003810661
648.7196 | 0.09712851 | 0.004554917
650.4649 | 0.0979002 | 0.005018591
652.2095 | 0.09945785 | 0.004732618
653.9534 | 0.09631233 | 0.005111934
655.6967 | 0.09565625 | 0.004452324
657.4393 | 0.09237086 | 0.003675003
659.1813 | 0.09911163 | 0.00444654
660.9227 | 0.1016665 | 0.003295848
662.6634 | 0.1020034 | 0.002830161
664.4034 | 0.1022913 | 0.003863436
666.1429 | 0.0982615 | 0.006079916
667.8816 | 0.09877645 | 0.006942995
669.6197 | 0.09540838 | 0.00672381
671.3572 | 0.08857941 | 0.006035264
673.094 | 0.08366321 | 0.006601571
674.8302 | 0.08163195 | 0.01043199
676.5657 | 0.080345 | 0.009748216
678.3006 | 0.07708638 | 0.008257395
680.0349 | 0.07763916 | 0.004769352
681.7685 | 0.07926056 | 0.002685125
683.5014 | 0.07992282 | 0.002494227
685.2338 | 0.07907766 | 0.004736537
686.9654 | 0.07824222 | 0.004225863
688.6965 | 0.07750544 | 0.004655148
690.4269 | 0.07559954 | 0.005608057
692.1566 | 0.07537405 | 0.009678626
693.8857 | 0.07557366 | 0.008058708
695.6142 | 0.07284348 | 0.008380028
697.342 | 0.07548516 | 0.007620277
699.0692 | 0.07506754 | 0.007475513
700.7957 | 0.07682776 | 0.008386925
702.5216 | 0.07719653 | 0.007457492
704.2469 | 0.07758261 | 0.007995273
705.9715 | 0.07750423 | 0.00567919
707.6955 | 0.07897969 | 0.004253652
709.4188 | 0.08259261 | 0.0034148
711.1415 | 0.08546921 | 0.003289791
712.8636 | 0.08730449 | 0.003790155
714.585 | 0.09153882 | 0.002822518
716.3058 | 0.09386804 | 0.003532421
718.0259 | 0.1003189 | 0.002808184
719.7454 | 0.1012972 | 0.003958211
721.4643 | 0.1006641 | 0.005002868
723.1825 | 0.096802 | 0.005270829
724.9001 | 0.09280587 | 0.009296615
726.6171 | 0.09135941 | 0.009624366
728.3334 | 0.08705188 | 0.009222406
730.0491 | 0.08772285 | 0.006194582
731.7642 | 0.08919358 | 0.004916208
733.4786 | 0.0893807 | 0.005530644
735.1924 | 0.09091049 | 0.005985966
736.9055 | 0.09002757 | 0.00845868
738.618 | 0.08987477 | 0.007822765
740.3299 | 0.08837082 | 0.008362011
742.0412 | 0.08859529 | 0.00899097
743.7518 | 0.09168757 | 0.007704172
745.4618 | 0.0884628 | 0.005945235
747.1711 | 0.08896798 | 0.00608038
748.8798 | 0.08560437 | 0.007806155
750.5879 | 0.08152214 | 0.008795843
752.2954 | 0.07799326 | 0.01035422
754.0022 | 0.07421925 | 0.01151292
755.7084 | 0.07392475 | 0.009167435
757.4139 | 0.07279361 | 0.005168708
759.1188 | 0.07495514 | 0.004062074
760.8231 | 0.07784552 | 0.003309042
762.5268 | 0.07805569 | 0.002209701
764.2298 | 0.07929417 | 0.003487297
765.9322 | 0.07514653 | 0.005536679
767.634 | 0.07822027 | 0.007505076
769.3351 | 0.08034317 | 0.006222274
771.0356 | 0.08064252 | 0.005972191
772.7355 | 0.0847877 | 0.007070932
774.4348 | 0.08326432 | 0.006366162
776.1334 | 0.08407836 | 0.007778596
777.8314 | 0.08435074 | 0.007009813
779.5288 | 0.08489952 | 0.007800594
781.2255 | 0.08473696 | 0.008721146
782.9216 | 0.08457141 | 0.00788941
784.6171 | 0.08584744 | 0.009791312
786.312 | 0.09016172 | 0.01016037
788.0062 | 0.09324606 | 0.01085071
789.6998 | 0.09791179 | 0.01117908
791.3928 | 0.09629862 | 0.009935922
793.0852 | 0.098055 | 0.01005939
794.7769 | 0.09747097 | 0.0073214
796.468 | 0.09994982 | 0.005121349
798.1585 | 0.1020771 | 0.003425592
799.8484 | 0.1048795 | 0.003657842
801.5376 | 0.1080047 | 0.005024597
803.2262 | 0.1128912 | 0.005300944
804.9142 | 0.1151378 | 0.004408866
806.6015 | 0.1156742 | 0.006378621
808.2883 | 0.1129563 | 0.008150198
809.9744 | 0.1114979 | 0.009970238
811.6599 | 0.1098662 | 0.01006608
813.3448 | 0.1083131 | 0.008062639
815.029 | 0.104913 | 0.005169552
816.7126 | 0.1059231 | 0.006721865
818.3956 | 0.1092443 | 0.007611162
820.078 | 0.1090244 | 0.01040422
821.7598 | 0.1105881 | 0.007877765
823.4409 | 0.1087392 | 0.005972625
825.1215 | 0.1102788 | 0.006441911
826.8014 | 0.1091268 | 0.007680726
828.4806 | 0.1081085 | 0.007689265
830.1593 | 0.1044077 | 0.007443164
831.8373 | 0.1018291 | 0.007525926
833.5148 | 0.1020583 | 0.006191004
835.1916 | 0.1018114 | 0.004223317
836.8678 | 0.0995024 | 0.002110881
838.5433 | 0.09916265 | 0.002089005
840.2183 | 0.09512448 | 0.00265825
841.8926 | 0.09542396 | 0.003383335
843.5663 | 0.09201797 | 0.003537574
845.2394 | 0.08937975 | 0.00402018
846.9119 | 0.08872582 | 0.00358367
848.5838 | 0.08710493 | 0.005644819
850.255 | 0.08974241 | 0.006769023
851.9257 | 0.091637 | 0.007848337
853.5957 | 0.09292073 | 0.005398448
855.2651 | 0.09595273 | 0.006193071
856.9339 | 0.0962055 | 0.005751197
858.602 | 0.09867424 | 0.004489774
860.2696 | 0.0988051 | 0.003842651
861.9365 | 0.102798 | 0.003994209
863.6028 | 0.1051119 | 0.005238683
865.2686 | 0.1031511 | 0.006174988
866.9337 | 0.1069449 | 0.005488471
868.5981 | 0.1030053 | 0.00423293
870.262 | 0.1024365 | 0.002462021
871.9253 | 0.1023805 | 0.003266823
873.5879 | 0.1002018 | 0.003597765
875.25 | 0.1020072 | 0.00440561
876.9114 | 0.1021238 | 0.004989588
878.5722 | 0.1045406 | 0.004889723
880.2324 | 0.1047681 | 0.006095597
881.892 | 0.1029518 | 0.005663481
883.551 | 0.1049592 | 0.006611675
885.2093 | 0.1003176 | 0.00823855
886.8671 | 0.09927829 | 0.008048929
888.5242 | 0.09823721 | 0.007200986
890.1808 | 0.09896515 | 0.007378152
891.8367 | 0.1007477 | 0.006898198
893.492 | 0.1024324 | 0.007042247
895.1467 | 0.1011785 | 0.006575809
896.8008 | 0.09957389 | 0.006320305
898.4543 | 0.09862644 | 0.00750298
900.1072 | 0.09897976 | 0.009898068
901.7594 | 0.09704937 | 0.01089847
903.4111 | 0.09685804 | 0.009072071
905.0622 | 0.09726116 | 0.008786854
906.7126 | 0.09865782 | 0.008611386
908.3625 | 0.09830238 | 0.01014672
910.0117 | 0.1037172 | 0.01000603
911.6603 | 0.1039516 | 0.007884986
913.3083 | 0.1033353 | 0.006119083
914.9558 | 0.1011886 | 0.006464116
916.6026 | 0.100097 | 0.006802079
918.2488 | 0.09998876 | 0.009281242
919.8944 | 0.1005889 | 0.008562146
921.5394 | 0.09710275 | 0.006582637
923.1838 | 0.09546795 | 0.005399236
924.8276 | 0.09259852 | 0.00577301
926.4707 | 0.09235422 | 0.005169062
928.1133 | 0.09133422 | 0.004104117
929.7553 | 0.09192783 | 0.005770648
931.3967 | 0.09203498 | 0.007277741
933.0374 | 0.09298252 | 0.007877747
934.6776 | 0.0932715 | 0.008251365
936.3172 | 0.0936467 | 0.008075112
937.9561 | 0.08936151 | 0.00578143
939.5945 | 0.08478684 | 0.004945188
941.2322 | 0.08063111 | 0.005118119
942.8694 | 0.07531922 | 0.00485796
944.5059 | 0.07261468 | 0.004272212
946.1419 | 0.07283404 | 0.00441749
947.7772 | 0.0731098 | 0.005869549
949.412 | 0.070823 | 0.004061939
951.0461 | 0.07140857 | 0.004015286
952.6797 | 0.07324324 | 0.00232432
954.3126 | 0.07309135 | 0.003211923
955.945 | 0.07359278 | 0.004995159
957.5768 | 0.07373559 | 0.005975679
959.2079 | 0.07323523 | 0.006132984
960.8385 | 0.07376485 | 0.005587055
962.4684 | 0.07310452 | 0.005686376
964.0978 | 0.06959949 | 0.004740028
965.7265 | 0.06692877 | 0.005734888
967.3547 | 0.0658844 | 0.004492665
968.9823 | 0.06675646 | 0.003604897
970.6092 | 0.06458921 | 0.002252221
972.2356 | 0.06340739 | 0.002129509
973.8614 | 0.06171513 | 0.002650526
975.4865 | 0.06494327 | 0.001646042
977.1111 | 0.06398025 | 0.002226458
978.7351 | 0.06434865 | 0.001975666
980.3585 | 0.06115347 | 0.002652644
981.9813 | 0.06003965 | 0.003643327
983.6035 | 0.05815273 | 0.004174034
985.2251 | 0.05550127 | 0.005605387
986.8461 | 0.05418855 | 0.005474808
988.4665 | 0.05571625 | 0.005014707
990.0863 | 0.0608769 | 0.005972646
991.7056 | 0.06550836 | 0.00723924
993.3242 | 0.06776506 | 0.009781264
994.9423 | 0.0724991 | 0.0105036
996.5597 | 0.07001975 | 0.01010828
998.1766 | 0.06957214 | 0.01006064
999.7928 | 0.07025699 | 0.01130796
1001.408 | 0.06881037 | 0.01017347
1003.024 | 0.06886987 | 0.0084643
1004.638 | 0.06670028 | 0.005954907
1006.252 | 0.07010163 | 0.00616576
1007.865 | 0.06876464 | 0.006908021
1009.478 | 0.0680029 | 0.007434114
1011.09 | 0.06552901 | 0.006699848
1012.702 | 0.06126083 | 0.006381561
1014.313 | 0.06142655 | 0.004829443
1015.923 | 0.06171053 | 0.002085019
1017.533 | 0.05963622 | 0.001555975
1019.142 | 0.05523567 | 0.003467356
1020.75 | 0.04932048 | 0.005058959
1022.358 | 0.04677528 | 0.00927423
1023.966 | 0.04011677 | 0.00801647
1025.573 | 0.03433325 | 0.008448875
1027.179 | 0.02818442 | 0.007838052
1028.784 | 0.02519906 | 0.00632972
1030.39 | 0.02661067 | 0.006111016
1031.994 | 0.02483154 | 0.005253102
1033.598 | 0.02435111 | 0.005575448
1035.201 | 0.02406648 | 0.008458775
1036.804 | 0.02195498 | 0.007698534
1038.406 | 0.02096025 | 0.008240122
1040.008 | 0.01754534 | 0.007725925
1041.608 | 0.01493577 | 0.007517243
1043.209 | 0.01019808 | 0.006632202
1044.809 | 0.006470845 | 0.005515413
1046.408 | 0.005578946 | 0.004461325
1048.006 | 0.001584507 | 0.002148518
1049.604 | 0.003798611 | 0.001897046
1051.202 | 0.007981325 | 0.003611126
1052.799 | 0.01510664 | 0.004757414
1054.395 | 0.02110121 | 0.00548177
1055.991 | 0.02257755 | 0.004838368
1057.586 | 0.02532804 | 0.004518008
1059.18 | 0.02478833 | 0.005272053
1060.774 | 0.02448687 | 0.004846185
1062.368 | 0.02389169 | 0.004998486
1063.96 | 0.02298893 | 0.004708396
1065.552 | 0.02645536 | 0.006084268
1067.144 | 0.02826278 | 0.008188652
1068.735 | 0.03396554 | 0.008543895
1070.326 | 0.03504556 | 0.006369191
1071.915 | 0.03693191 | 0.006657422
1073.505 | 0.03844655 | 0.005215106
1075.093 | 0.03849176 | 0.006791518
1076.681 | 0.04016942 | 0.005770383
1078.269 | 0.04243016 | 0.005826325
1079.856 | 0.04244363 | 0.005299886
1081.442 | 0.04331065 | 0.003961795
1083.028 | 0.04442891 | 0.006070532
1084.613 | 0.05005561 | 0.007295305
1086.198 | 0.05217386 | 0.007808429
1087.782 | 0.05060446 | 0.008752288
1089.366 | 0.05767826 | 0.008179884
1090.948 | 0.05899324 | 0.007406628
1092.531 | 0.05887306 | 0.004200273
1094.112 | 0.05556482 | 0.003091822
1095.694 | 0.05309366 | 0.002255755
1097.274 | 0.04870511 | 0.001101355
1098.854 | 0.04386255 | 0.003168802
1100.434 | 0.03940261 | 0.00379998
1102.013 | 0.02929781 | 0.00506596
1103.591 | 0.02227464 | 0.006436543
1105.169 | 0.02738293 | 0.004784314
1106.746 | 0.02336258 | 0.004633674
1108.322 | 0.02171325 | 0.004355225
1109.898 | 0.01791488 | 0.00431817
1111.474 | 0.02027079 | 0.004733935
1113.048 | 0.01702777 | 0.004704934
1114.623 | 0.01823377 | 0.003959263
1116.196 | 0.01812864 | 0.004291515
1117.769 | 0.01582195 | 0.003600176
1119.342 | 0.01747802 | 0.002766286
1120.914 | 0.01640728 | 0.003618179
1122.485 | 0.01667759 | 0.003661263
1124.056 | 0.01683589 | 0.004026733
1125.626 | 0.0159501 | 0.004935488
1127.196 | 0.01789783 | 0.006141598
1128.765 | 0.01583071 | 0.004964666
1130.334 | 0.01862859 | 0.004655244
1131.902 | 0.01534092 | 0.004809545
1133.469 | 0.01401141 | 0.00398775
1135.036 | 0.01214897 | 0.005342903
1136.602 | 0.01008563 | 0.0075834
1138.168 | 0.01174986 | 0.008043006
1139.733 | 0.01191221 | 0.006985484
1141.297 | 0.01551374 | 0.006487274
1142.861 | 0.01789785 | 0.005970268
1144.425 | 0.01585515 | 0.007620261
1145.987 | 0.01457466 | 0.006207739
1147.55 | 0.01249525 | 0.00493992
1149.111 | 0.01404112 | 0.007085303
1150.673 | 0.01481622 | 0.007514903
1152.233 | 0.01793336 | 0.00742357
1153.793 | 0.02696735 | 0.00752246
1155.352 | 0.03013278 | 0.007890446
1156.911 | 0.03544951 | 0.006490142
1158.47 | 0.04091746 | 0.006387068
1160.027 | 0.04250601 | 0.007097735
1161.584 | 0.04815088 | 0.007738837
1163.141 | 0.05314979 | 0.004933175
1164.697 | 0.05791163 | 0.006000051
1166.252 | 0.06036574 | 0.006745927
1167.807 | 0.06329132 | 0.006751973
1169.361 | 0.06541297 | 0.006840566
1170.915 | 0.06420819 | 0.008963297
1172.468 | 0.06334104 | 0.009301687
1174.021 | 0.06374981 | 0.01005478
1175.573 | 0.06137936 | 0.009816411
1177.124 | 0.0649148 | 0.008993344
1178.675 | 0.06451072 | 0.008071383
1180.226 | 0.06470337 | 0.007743845
1181.775 | 0.05891833 | 0.0088023
1183.325 | 0.06476791 | 0.01262299
1184.873 | 0.06783519 | 0.01445284
1186.421 | 0.07233606 | 0.01360496
1187.969 | 0.07236183 | 0.01581407
1189.516 | 0.07143765 | 0.01432351
1191.062 | 0.06909492 | 0.012555
1192.608 | 0.06730391 | 0.008875463
1194.153 | 0.06319693 | 0.007230994
1195.698 | 0.05693046 | 0.006072953
1197.242 | 0.04700122 | 0.004657605
1198.786 | 0.05014183 | 0.00521907
1200.329 | 0.0504549 | 0.005127492
1201.871 | 0.04638499 | 0.005906437
1203.413 | 0.04641112 | 0.00839438
1204.954 | 0.04512265 | 0.008649305
1206.495 | 0.04597075 | 0.008642174
1208.035 | 0.04819328 | 0.00740722
1209.575 | 0.04954793 | 0.009029909
1211.114 | 0.04819434 | 0.008664657
1212.653 | 0.04597341 | 0.008239804
1214.191 | 0.05007277 | 0.007553644
1215.728 | 0.05199391 | 0.00561377
1217.265 | 0.05148658 | 0.004539197
1218.801 | 0.05644664 | 0.006321169
1220.337 | 0.05864038 | 0.00518204
1221.872 | 0.06079063 | 0.002980157
1223.407 | 0.06139386 | 0.003183092
1224.941 | 0.05836871 | 0.004871782
1226.474 | 0.05549964 | 0.005807055
1228.007 | 0.05197918 | 0.007205952
1229.54 | 0.05238152 | 0.01091654
1231.072 | 0.04847519 | 0.008443372
1232.603 | 0.05277866 | 0.006372557
1234.134 | 0.05735023 | 0.006133107
1235.664 | 0.06326955 | 0.005961097
1237.193 | 0.06470585 | 0.006596202
1238.722 | 0.06439271 | 0.005171683
1240.251 | 0.06494153 | 0.006550687
1241.779 | 0.06090767 | 0.0096393
1243.306 | 0.05958157 | 0.01129784
1244.833 | 0.05981486 | 0.009266437
1246.359 | 0.05836751 | 0.006746598
1247.885 | 0.05771982 | 0.006311928
1249.41 | 0.05537966 | 0.005573413
1250.935 | 0.05264927 | 0.007589785
1252.459 | 0.04736694 | 0.005738234
1253.983 | 0.04384495 | 0.008245687
1255.506 | 0.04719264 | 0.007745417
1257.028 | 0.04602536 | 0.009053008
1258.55 | 0.04934458 | 0.01014678
1260.071 | 0.04807892 | 0.009685082
1261.592 | 0.04621415 | 0.009386216
1263.112 | 0.04412834 | 0.008768796
1264.632 | 0.03985072 | 0.009553381
1266.151 | 0.03420701 | 0.007533498
1267.669 | 0.02894982 | 0.007753836
1269.187 | 0.02463505 | 0.00841341
1270.705 | 0.02619883 | 0.00468754
1272.222 | 0.02590917 | 0.004341814
1273.738 | 0.0295943 | 0.005598022
1275.254 | 0.03043263 | 0.005615093
1276.769 | 0.03350382 | 0.007507432
1278.284 | 0.03885242 | 0.007454619
1279.798 | 0.03925059 | 0.008635998
1281.311 | 0.04401118 | 0.00791552
1282.824 | 0.04547968 | 0.008149148
1284.337 | 0.05136952 | 0.008693863
1285.849 | 0.05937423 | 0.009169865
1287.36 | 0.06922508 | 0.008276975
1288.871 | 0.08253171 | 0.009683186
1290.381 | 0.09364357 | 0.008301992
1291.891 | 0.1087295 | 0.006141764
1293.4 | 0.1231436 | 0.002072163
1294.909 | 0.1360067 | 0.002346787
1296.417 | 0.1537381 | 0.006631082
1297.925 | 0.169432 | 0.004699028
1299.432 | 0.1876055 | 0.005590994
1300.938 | 0.2034459 | 0.004446945
1302.444 | 0.2227635 | 0.004149056
1303.95 | 0.2399991 | 0.004113125
1305.454 | 0.261744 | 0.005211366
1306.959 | 0.2861924 | 0.006826077
1308.462 | 0.3075561 | 0.0049219
1309.966 | 0.3306748 | 0.004010461
1311.468 | 0.3568726 | 0.006212001
1312.97 | 0.3812429 | 0.006730554
1314.472 | 0.4077277 | 0.005633812
1315.973 | 0.436582 | 0.003180382
1317.474 | 0.4685733 | 0.004145091
1318.973 | 0.498938 | 0.008754747
1320.473 | 0.5339833 | 0.01063481
1321.972 | 0.5637402 | 0.01170457
1323.47 | 0.5915346 | 0.01202123
1324.968 | 0.6191847 | 0.009210806
1326.465 | 0.643757 | 0.006559098
1327.962 | 0.6648999 | 0.005500123
1329.458 | 0.6911776 | 0.002732613
1330.953 | 0.7161596 | 0.004086416
1332.448 | 0.7405409 | 0.007246795
1333.943 | 0.7601182 | 0.01149936
1335.437 | 0.7817681 | 0.01107362
1336.93 | 0.795116 | 0.01100971
1338.423 | 0.80821 | 0.01440252
1339.916 | 0.8252461 | 0.01435963
1341.407 | 0.8421881 | 0.01327002
1342.899 | 0.8613471 | 0.01248526
1344.389 | 0.8849808 | 0.006964436
1345.88 | 0.9028655 | 0.005254749
1347.369 | 0.9192459 | 0.004997454
1348.858 | 0.9278734 | 0.001669442
1350.347 | 0.9407549 | 0.003409777
1351.835 | 0.9420045 | 0.005171766
1353.322 | 0.9462949 | 0.007081029
1354.809 | 0.9550661 | 0.008265116
1356.296 | 0.9615659 | 0.01087978
1357.782 | 0.9693706 | 0.009994061
1359.267 | 0.9778378 | 0.006179162
1360.752 | 0.9801962 | 0.006253461
1362.236 | 0.9862008 | 0.005593026
1363.72 | 0.9906275 | 0.003187934
1365.203 | 0.9972302 | 0.002573127
1366.686 | 0.9972057 | 0.002817044
1368.168 | 0.9966065 | 0.003000645
1369.649 | 0.9939284 | 0.003337274
1371.131 | 0.9934935 | 0.005838839
1372.611 | 0.9881675 | 0.008663998
1374.091 | 0.9816745 | 0.005737066
1375.57 | 0.9740504 | 0.006290194
1377.049 | 0.9701116 | 0.00796185
1378.528 | 0.9660457 | 0.006677088
1380.006 | 0.9593941 | 0.005072741
1381.483 | 0.9547007 | 0.005292305
1382.96 | 0.9499962 | 0.006680273
1384.436 | 0.9455299 | 0.007180613
1385.912 | 0.948478 | 0.01095531
1387.387 | 0.9483914 | 0.0145088
1388.861 | 0.946713 | 0.01447108
1390.336 | 0.9462068 | 0.01727809
1391.809 | 0.9422214 | 0.02139533
1393.282 | 0.9321894 | 0.02030005
1394.755 | 0.9203732 | 0.01452495
1396.227 | 0.9135656 | 0.01232516
1397.698 | 0.9018061 | 0.009757931
1399.169 | 0.8867707 | 0.01176529
1400.639 | 0.8794749 | 0.01328133
1402.109 | 0.871751 | 0.01602868
1403.579 | 0.8664189 | 0.01648192
1405.047 | 0.8618839 | 0.015454
1406.516 | 0.8497959 | 0.01750786
1407.983 | 0.8406196 | 0.01843217
1409.451 | 0.8336548 | 0.01492793
1410.917 | 0.8256883 | 0.01037495
1412.383 | 0.8150439 | 0.009150181
1413.849 | 0.8038337 | 0.009838879
1415.314 | 0.7943915 | 0.008336012
1416.779 | 0.7779148 | 0.01209689
1418.243 | 0.7649262 | 0.01387366
1419.706 | 0.7498984 | 0.01785679
1421.169 | 0.7283799 | 0.02268551
1422.631 | 0.7150309 | 0.02283387
1424.093 | 0.7033835 | 0.02242327
1425.555 | 0.6906541 | 0.02421108
1427.016 | 0.6800101 | 0.02340395
1428.476 | 0.6660637 | 0.02236633
1429.936 | 0.6483721 | 0.02022765
1431.395 | 0.623056 | 0.01999754
1432.854 | 0.6018197 | 0.0205716
1434.312 | 0.582129 | 0.02022451
1435.77 | 0.5614565 | 0.01890442
1437.227 | 0.5470318 | 0.01307956
1438.684 | 0.5366876 | 0.01108941
1440.14 | 0.5286168 | 0.01164039
1441.595 | 0.5202872 | 0.01361158
1443.05 | 0.5071833 | 0.01650649
1444.505 | 0.4919608 | 0.01888627
1445.959 | 0.4737173 | 0.01990361
1447.412 | 0.4582449 | 0.01917894
1448.865 | 0.4432557 | 0.01731808
1450.318 | 0.4280075 | 0.01452965
1451.77 | 0.4153534 | 0.01196848
1453.221 | 0.400233 | 0.01227875
1454.672 | 0.3904691 | 0.01247013
1456.122 | 0.3751116 | 0.01340517
1457.572 | 0.3642212 | 0.01382497
1459.021 | 0.3520937 | 0.01528548
1460.47 | 0.337165 | 0.01555347
1461.918 | 0.3262905 | 0.01434769
1463.366 | 0.3162421 | 0.01788389
1464.813 | 0.3077085 | 0.01628336
1466.26 | 0.301617 | 0.01597603
1467.706 | 0.2922657 | 0.01384551
1469.152 | 0.2874214 | 0.01254183
1470.597 | 0.2793816 | 0.01000865
1472.042 | 0.2787918 | 0.00781718
1473.486 | 0.2701418 | 0.006785855
1474.929 | 0.2608214 | 0.009225389
1476.372 | 0.2531739 | 0.01174142
1477.815 | 0.2460092 | 0.01835938
1479.257 | 0.2382141 | 0.01807474
1480.698 | 0.232164 | 0.01678501
1482.139 | 0.2249847 | 0.01550386
1483.58 | 0.2199568 | 0.01507463
1485.02 | 0.2166598 | 0.01386778
1486.459 | 0.2155954 | 0.01289782
1487.898 | 0.209028 | 0.01088171
1489.336 | 0.2055667 | 0.01056431
1490.774 | 0.2007471 | 0.01328754
1492.212 | 0.1954459 | 0.01582227
1493.648 | 0.1897322 | 0.01333746
1495.085 | 0.1819684 | 0.01155706
1496.52 | 0.1785637 | 0.00916373
1497.956 | 0.1733412 | 0.005927873
1499.39 | 0.1695536 | 0.004660374
1500.825 | 0.1629955 | 0.001971084
1502.258 | 0.1551893 | 0.006703784
1503.692 | 0.1495267 | 0.009119783
1505.124 | 0.1414446 | 0.01071711
1506.556 | 0.1352985 | 0.01104729
1507.988 | 0.132522 | 0.01106223
1509.419 | 0.1258013 | 0.00874804
1510.85 | 0.1278794 | 0.008787743
1512.28 | 0.1215605 | 0.008921642
1513.71 | 0.1202286 | 0.009548017
1515.139 | 0.1137879 | 0.01018429
1516.567 | 0.1084731 | 0.008411458
1517.995 | 0.1068571 | 0.008403913
1519.423 | 0.09888972 | 0.008508282
1520.85 | 0.09808546 | 0.007563555
1522.276 | 0.0938406 | 0.00891988
1523.702 | 0.08764927 | 0.01132869
1525.128 | 0.08413194 | 0.01222246
1526.553 | 0.07573679 | 0.009974367
1527.977 | 0.06952755 | 0.008682628
1529.401 | 0.05962891 | 0.006150412
1530.825 | 0.05094523 | 0.006358699
1532.247 | 0.04835173 | 0.00618532
1533.67 | 0.04406587 | 0.005485667
1535.092 | 0.04611802 | 0.003789439
1536.513 | 0.04265424 | 0.004248293
1537.934 | 0.04461717 | 0.006094045
1539.354 | 0.04671273 | 0.009004688
1540.774 | 0.04494805 | 0.009840551
1542.194 | 0.04318481 | 0.008962671
1543.612 | 0.0387553 | 0.007559179
1545.031 | 0.03309216 | 0.005587481
1546.449 | 0.02803642 | 0.005121063
1547.866 | 0.02770174 | 0.005561062
1549.283 | 0.02629978 | 0.00688868
1550.699 | 0.02235373 | 0.005474116
1552.115 | 0.02782189 | 0.006259122
1553.53 | 0.0335776 | 0.00915627
1554.945 | 0.04144973 | 0.009088587
1556.359 | 0.04638065 | 0.008944533
1557.773 | 0.04563922 | 0.01285532
1559.186 | 0.04640707 | 0.0132875
1560.599 | 0.04448454 | 0.01073242
1562.011 | 0.04902033 | 0.007869134
1563.422 | 0.04740328 | 0.009022131
1564.834 | 0.04580046 | 0.01177872
1566.244 | 0.050346 | 0.01174734
1567.655 | 0.05659885 | 0.01237948
1569.064 | 0.06815075 | 0.01230794
1570.473 | 0.07490607 | 0.01400869
1571.882 | 0.07668073 | 0.01472942
1573.29 | 0.07810941 | 0.01236213
1574.698 | 0.07858508 | 0.01213247
1576.105 | 0.0797287 | 0.01408921
1577.512 | 0.07468066 | 0.0143197
1578.918 | 0.07128733 | 0.01094196
1580.323 | 0.06960525 | 0.009923348
1581.729 | 0.06923045 | 0.00782308
1583.133 | 0.07292238 | 0.006528468
1584.537 | 0.07185907 | 0.00480243
1585.941 | 0.06946222 | 0.006251734
1587.344 | 0.06925116 | 0.006305827
1588.747 | 0.06807058 | 0.007357007
1590.149 | 0.0673304 | 0.009209907
1591.55 | 0.06361815 | 0.01047676
1592.951 | 0.06235256 | 0.008838433
1594.352 | 0.06111813 | 0.009989727
1595.752 | 0.05863403 | 0.009256347
1597.152 | 0.05839534 | 0.009063816
1598.551 | 0.05515854 | 0.01005407
1599.949 | 0.05681698 | 0.008480257
1601.347 | 0.05633576 | 0.007506841
1602.745 | 0.05311478 | 0.008461718
1604.142 | 0.05390077 | 0.00954188
1605.538 | 0.05118597 | 0.01243714
1606.935 | 0.05312503 | 0.01103252
1608.33 | 0.05164827 | 0.01103967
1609.725 | 0.05087946 | 0.01209163
1611.12 | 0.04940351 | 0.01174496
1612.514 | 0.0465718 | 0.01318957
1613.907 | 0.0483871 | 0.01207022
1615.3 | 0.04502876 | 0.01286205
1616.693 | 0.04205387 | 0.01192789
1618.085 | 0.04266717 | 0.0131123
1619.477 | 0.04163987 | 0.01174752
1620.868 | 0.04273828 | 0.009510338
1622.258 | 0.03908018 | 0.007096252
1623.648 | 0.03555841 | 0.007141347
1625.038 | 0.03076 | 0.006197666
1626.427 | 0.0282084 | 0.007389102
1627.815 | 0.03166874 | 0.006894096
1629.204 | 0.02861445 | 0.007794581
1630.591 | 0.02567678 | 0.009686663
1631.978 | 0.02698674 | 0.01064948
1633.365 | 0.02959672 | 0.01064333
1634.751 | 0.03024257 | 0.01089061
1636.136 | 0.02951852 | 0.01182431
1637.521 | 0.02895079 | 0.01054242
1638.906 | 0.02714246 | 0.009230879
1640.29 | 0.02755171 | 0.007529449
1641.674 | 0.03125405 | 0.009745974
1643.057 | 0.02605823 | 0.01077213
1644.439 | 0.02594217 | 0.009131104
1645.822 | 0.02895676 | 0.007825246
1647.203 | 0.03295837 | 0.006897283
1648.584 | 0.03592221 | 0.005432934
1649.965 | 0.03801367 | 0.005877224
1651.345 | 0.03944302 | 0.007247395
1652.725 | 0.04137842 | 0.00917536
1654.104 | 0.04443822 | 0.008106183
1655.482 | 0.04744706 | 0.008504319
1656.861 | 0.04629711 | 0.007533685
1658.238 | 0.05126636 | 0.007161908
1659.615 | 0.05204263 | 0.008406255
1660.992 | 0.05223109 | 0.008144315
1662.368 | 0.0510213 | 0.009838788
1663.744 | 0.04973699 | 0.009168816
1665.119 | 0.04824831 | 0.007315655
1666.494 | 0.04853577 | 0.006891543
1667.868 | 0.04933232 | 0.005327546
1669.242 | 0.04747697 | 0.004214551
1670.615 | 0.04540046 | 0.003827209
1671.988 | 0.04062535 | 0.003678766
1673.36 | 0.03262181 | 0.002286606
1674.731 | 0.02998758 | 0.001957086
1676.103 | 0.02575963 | 0.002452443
1677.473 | 0.02585966 | 0.002944799
1678.844 | 0.02710841 | 0.003375272
1680.214 | 0.02958009 | 0.006000674
1681.583 | 0.03365405 | 0.003416797
1682.952 | 0.03221908 | 0.004262534
1684.32 | 0.03117361 | 0.006993413
1685.688 | 0.02618636 | 0.008921246
1687.055 | 0.02575382 | 0.008788022
1688.422 | 0.02880005 | 0.005601117
1689.788 | 0.02349292 | 0.003641547
1691.154 | 0.02668808 | 0.003166386
1692.519 | 0.02614697 | 0.00546367
1693.884 | 0.02563647 | 0.006454514
1695.249 | 0.02648109 | 0.006835792
1696.613 | 0.02268466 | 0.007118313
1697.976 | 0.01989071 | 0.007650666
1699.339 | 0.0172692 | 0.009372209
1700.701 | 0.01674907 | 0.009304215
1702.063 | 0.01575859 | 0.01126711
1703.425 | 0.01312101 | 0.01094132
1704.786 | 0.01665303 | 0.01003004
1706.146 | 0.01557261 | 0.008581249
1707.506 | 0.02125106 | 0.0098071
1708.866 | 0.02424371 | 0.006634017
1710.225 | 0.02400012 | 0.006242809
1711.583 | 0.02312226 | 0.006399096
1712.941 | 0.01996714 | 0.007998902
1714.299 | 0.02322477 | 0.007791629
1715.656 | 0.02277028 | 0.0061591
1717.012 | 0.02346567 | 0.006568111
1718.368 | 0.02321603 | 0.006670798
1719.724 | 0.02695333 | 0.006787247
1721.079 | 0.03311517 | 0.008779674
1722.434 | 0.03387722 | 0.006652125
1723.788 | 0.03312958 | 0.005407596
1725.142 | 0.03281551 | 0.005758606
1726.495 | 0.03423971 | 0.007884068
1727.848 | 0.03933636 | 0.008333477
1729.2 | 0.03604863 | 0.01123524
1730.552 | 0.03748837 | 0.01159788
1731.903 | 0.03966933 | 0.0121344
1733.254 | 0.04671535 | 0.01204791
1734.604 | 0.05043762 | 0.01136432
1735.954 | 0.04996486 | 0.01178714
1737.303 | 0.0528016 | 0.01149292
1738.652 | 0.05371477 | 0.01229189
1740 | 0.05543126 | 0.009664201
1741.348 | 0.05477014 | 0.0084997
1742.695 | 0.05596913 | 0.009869905
1744.042 | 0.05720805 | 0.008460522
1745.389 | 0.06121825 | 0.009539456
1746.735 | 0.06544046 | 0.008963963
1748.08 | 0.069736 | 0.01056397
1749.425 | 0.06967058 | 0.01427488
1750.77 | 0.07621561 | 0.01213796
1752.114 | 0.07218165 | 0.01427966
1753.457 | 0.06887316 | 0.01289313
1754.8 | 0.06402059 | 0.01313084
1756.143 | 0.06434655 | 0.0135598
1757.485 | 0.06523828 | 0.01296499
1758.827 | 0.06570088 | 0.01327274
1760.168 | 0.07036427 | 0.01345833
1761.508 | 0.07628871 | 0.0126855
1762.849 | 0.07895241 | 0.01184877
1764.188 | 0.08453016 | 0.007658883
1765.527 | 0.08445322 | 0.007393194
1766.866 | 0.08598095 | 0.006765703
1768.204 | 0.08617462 | 0.008822603
1769.542 | 0.09025219 | 0.009960343
1770.88 | 0.09511544 | 0.009137803
1772.216 | 0.09340446 | 0.01066969
1773.553 | 0.0972438 | 0.01215911
1774.889 | 0.09678106 | 0.01171112
1776.224 | 0.09758132 | 0.01272843
1777.559 | 0.1018755 | 0.01038843
1778.893 | 0.1054101 | 0.01234774
1780.227 | 0.1093439 | 0.01259999
1781.561 | 0.1084582 | 0.01300171
1782.894 | 0.1087917 | 0.01338661
1784.226 | 0.1069714 | 0.01353865
1785.558 | 0.1018622 | 0.01565052
1786.89 | 0.1012344 | 0.01576357
1788.221 | 0.09937063 | 0.01704348
1789.552 | 0.1010724 | 0.01927563
1790.882 | 0.1067396 | 0.01827265
1792.212 | 0.1087676 | 0.01899952
1793.541 | 0.1129336 | 0.01921579
1794.869 | 0.1176033 | 0.0190631
1796.198 | 0.1226613 | 0.01831526
1797.526 | 0.1279917 | 0.01711345
1798.853 | 0.1334791 | 0.01687681