## Raw_QC
path | condition | sample_id | n_pixels | n_missing_values | n_duplicate_pixels | n_negative_raw_counts | raman_shift_monotonic | uniform_pixel_spacing | mean_spectral_resolution_cm1 | n_saturated_pixels | laser_wavelength_nm | integration_time_s | accumulations | passes_qc | snr_estimate | dynamic_range_counts | n_duplicate_raman_shift
G:\r6g\data_raw\3m-10ml-hf-5s-10p-5ac\SP_10.csv | 3m-10ml-hf-5s-10p-5ac | SP_10 | 2048 | 0 | 0 | 0 | TRUE | TRUE | 1.41089 | 0 | 784.92 | 5 | 5 | TRUE | 157.6724 | 2073.2 | 0
G:\r6g\data_raw\3m-10ml-hf-5s-10p-5ac\SP_11.csv | 3m-10ml-hf-5s-10p-5ac | SP_11 | 2048 | 0 | 0 | 0 | TRUE | TRUE | 1.41089 | 0 | 784.92 | 5 | 5 | TRUE | 108.6496 | 1675.2 | 0
G:\r6g\data_raw\3m-10ml-hf-5s-10p-5ac\SP_12.csv | 3m-10ml-hf-5s-10p-5ac | SP_12 | 2048 | 0 | 0 | 0 | TRUE | TRUE | 1.41089 | 0 | 784.92 | 5 | 5 | TRUE | 100.6629 | 1764.6 | 0
G:\r6g\data_raw\3m-10ml-hf-5s-10p-5ac\SP_13.csv | 3m-10ml-hf-5s-10p-5ac | SP_13 | 2048 | 0 | 0 | 0 | TRUE | TRUE | 1.41089 | 0 | 784.92 | 5 | 5 | TRUE | 95.01192 | 1542.2 | 0
G:\r6g\data_raw\3m-10ml-hf-5s-10p-5ac\SP_14.csv | 3m-10ml-hf-5s-10p-5ac | SP_14 | 2048 | 0 | 0 | 0 | TRUE | TRUE | 1.41089 | 0 | 784.92 | 5 | 5 | TRUE | 141.9178 | 2032.2 | 0
G:\r6g\data_raw\3m-10ml-hf-5s-10p-5ac\SP_15.csv | 3m-10ml-hf-5s-10p-5ac | SP_15 | 2048 | 0 | 0 | 0 | TRUE | TRUE | 1.41089 | 0 | 784.92 | 5 | 5 | TRUE | 131.4273 | 2085.2 | 0
G:\r6g\data_raw\3m-10ml-hf-5s-10p-5ac\SP_16.csv | 3m-10ml-hf-5s-10p-5ac | SP_16 | 2048 | 0 | 0 | 0 | TRUE | TRUE | 1.41089 | 0 | 784.92 | 5 | 5 | TRUE | 128.2095 | 1983.2 | 0
G:\r6g\data_raw\3m-10ml-hf-5s-10p-5ac\SP_17.csv | 3m-10ml-hf-5s-10p-5ac | SP_17 | 2048 | 0 | 0 | 0 | TRUE | TRUE | 1.41089 | 0 | 784.92 | 5 | 5 | TRUE | 100.941 | 1566.8 | 0
G:\r6g\data_raw\3m-10ml-hf-5s-10p-5ac\SP_18.csv | 3m-10ml-hf-5s-10p-5ac | SP_18 | 2048 | 0 | 0 | 0 | TRUE | TRUE | 1.41089 | 0 | 784.92 | 5 | 5 | TRUE | 59.00238 | 1006 | 0
G:\r6g\data_raw\3m-10ml-hf-5s-10p-5ac\SP_19.csv | 3m-10ml-hf-5s-10p-5ac | SP_19 | 2048 | 0 | 0 | 0 | TRUE | TRUE | 1.41089 | 0 | 784.92 | 5 | 5 | TRUE | 75.71727 | 1354 | 0
G:\r6g\data_raw\3m-10ml-hf-5s-10p-5ac\SP_20.csv | 3m-10ml-hf-5s-10p-5ac | SP_20 | 2048 | 0 | 0 | 0 | TRUE | TRUE | 1.41089 | 0 | 784.92 | 5 | 5 | TRUE | 48.74848 | 955.2 | 0
G:\r6g\data_raw\3m-10ml-hf-5s-10p-5ac\SP_7.csv | 3m-10ml-hf-5s-10p-5ac | SP_7 | 2048 | 0 | 0 | 0 | TRUE | TRUE | 1.41089 | 0 | 784.92 | 5 | 5 | TRUE | 123.1895 | 1810.8 | 0
G:\r6g\data_raw\3m-10ml-hf-5s-10p-5ac\SP_8.csv | 3m-10ml-hf-5s-10p-5ac | SP_8 | 2048 | 0 | 0 | 0 | TRUE | TRUE | 1.41089 | 0 | 784.92 | 5 | 5 | TRUE | 133.2965 | 2257.2 | 0
G:\r6g\data_raw\3m-10ml-hf-5s-10p-5ac\SP_9.csv | 3m-10ml-hf-5s-10p-5ac | SP_9 | 2048 | 0 | 0 | 0 | TRUE | TRUE | 1.41089 | 0 | 784.92 | 5 | 5 | TRUE | 85.95511 | 1191 | 0
G:\r6g\data_raw\3m-5ml-hf-5s-10p-5ac\SP_21.csv | 3m-5ml-hf-5s-10p-5ac | SP_21 | 2048 | 0 | 0 | 0 | TRUE | TRUE | 1.41089 | 0 | 784.92 | 5 | 5 | TRUE | 119.8473 | 1876.2 | 0
G:\r6g\data_raw\3m-5ml-hf-5s-10p-5ac\SP_22.csv | 3m-5ml-hf-5s-10p-5ac | SP_22 | 2048 | 0 | 0 | 0 | TRUE | TRUE | 1.41089 | 0 | 784.92 | 5 | 5 | TRUE | 105.6267 | 1652.2 | 0
G:\r6g\data_raw\3m-5ml-hf-5s-10p-5ac\SP_23.csv | 3m-5ml-hf-5s-10p-5ac | SP_23 | 2048 | 0 | 0 | 0 | TRUE | TRUE | 1.41089 | 0 | 784.92 | 5 | 5 | TRUE | 130.9769 | 1996 | 0
G:\r6g\data_raw\3m-5ml-hf-5s-10p-5ac\SP_24.csv | 3m-5ml-hf-5s-10p-5ac | SP_24 | 2048 | 0 | 0 | 0 | TRUE | TRUE | 1.41089 | 0 | 784.92 | 5 | 5 | TRUE | 148.6338 | 1910.8 | 0
G:\r6g\data_raw\3m-5ml-hf-5s-10p-5ac\SP_25.csv | 3m-5ml-hf-5s-10p-5ac | SP_25 | 2048 | 0 | 0 | 0 | TRUE | TRUE | 1.41089 | 0 | 784.92 | 5 | 5 | TRUE | 108.6018 | 1587.8 | 0
G:\r6g\data_raw\3m-5ml-hf-5s-10p-5ac\SP_26.csv | 3m-5ml-hf-5s-10p-5ac | SP_26 | 2048 | 0 | 0 | 0 | TRUE | TRUE | 1.41089 | 0 | 784.92 | 5 | 5 | TRUE | 92.93111 | 1330.4 | 0
G:\r6g\data_raw\3m-5ml-hf-5s-10p-5ac\SP_27.csv | 3m-5ml-hf-5s-10p-5ac | SP_27 | 2048 | 0 | 0 | 0 | TRUE | TRUE | 1.41089 | 0 | 784.92 | 5 | 5 | TRUE | 103.0612 | 1821 | 0
G:\r6g\data_raw\3m-5ml-hf-5s-10p-5ac\SP_28.csv | 3m-5ml-hf-5s-10p-5ac | SP_28 | 2048 | 0 | 0 | 0 | TRUE | TRUE | 1.41089 | 0 | 784.92 | 5 | 5 | TRUE | 94.24921 | 1443.4 | 0
G:\r6g\data_raw\3m-5ml-hf-5s-10p-5ac\SP_29.csv | 3m-5ml-hf-5s-10p-5ac | SP_29 | 2048 | 0 | 0 | 0 | TRUE | TRUE | 1.41089 | 0 | 784.92 | 5 | 5 | TRUE | 148.4894 | 2272.8 | 0
G:\r6g\data_raw\3m-5ml-hf-5s-10p-5ac\SP_30.csv | 3m-5ml-hf-5s-10p-5ac | SP_30 | 2048 | 0 | 0 | 0 | TRUE | TRUE | 1.41089 | 0 | 784.92 | 5 | 5 | TRUE | 121.2999 | 1855.6 | 0
G:\r6g\data_raw\3m-5ml-hf-5s-10p-5ac\SP_31.csv | 3m-5ml-hf-5s-10p-5ac | SP_31 | 2048 | 0 | 0 | 0 | TRUE | TRUE | 1.41089 | 0 | 784.92 | 5 | 5 | TRUE | 81.25885 | 1412.8 | 0
G:\r6g\data_raw\4m-10ml-hf-5s-10p-5ac\SP_32.csv | 4m-10ml-hf-5s-10p-5ac | SP_32 | 2048 | 0 | 0 | 0 | TRUE | TRUE | 1.41089 | 0 | 784.92 | 5 | 5 | TRUE | 107.0754 | 1952.6 | 0
G:\r6g\data_raw\4m-10ml-hf-5s-10p-5ac\SP_33.csv | 4m-10ml-hf-5s-10p-5ac | SP_33 | 2048 | 0 | 0 | 0 | TRUE | TRUE | 1.41089 | 0 | 784.92 | 5 | 5 | TRUE | 119.2423 | 2690.2 | 0
G:\r6g\data_raw\4m-10ml-hf-5s-10p-5ac\SP_34.csv | 4m-10ml-hf-5s-10p-5ac | SP_34 | 2048 | 0 | 0 | 0 | TRUE | TRUE | 1.41089 | 0 | 784.92 | 5 | 5 | TRUE | 132.8397 | 2280 | 0
G:\r6g\data_raw\4m-10ml-hf-5s-10p-5ac\SP_35.csv | 4m-10ml-hf-5s-10p-5ac | SP_35 | 2048 | 0 | 0 | 0 | TRUE | TRUE | 1.41089 | 0 | 784.92 | 5 | 5 | TRUE | 117.0909 | 2180.4 | 0
G:\r6g\data_raw\4m-10ml-hf-5s-10p-5ac\SP_36.csv | 4m-10ml-hf-5s-10p-5ac | SP_36 | 2048 | 0 | 0 | 0 | TRUE | TRUE | 1.41089 | 0 | 784.92 | 5 | 5 | TRUE | 97.2345 | 1743.6 | 0
G:\r6g\data_raw\4m-10ml-hf-5s-10p-5ac\SP_37.csv | 4m-10ml-hf-5s-10p-5ac | SP_37 | 2048 | 0 | 0 | 0 | TRUE | TRUE | 1.41089 | 0 | 784.92 | 5 | 5 | TRUE | 100.6996 | 1675 | 0
G:\r6g\data_raw\4m-10ml-hf-5s-10p-5ac\SP_38.csv | 4m-10ml-hf-5s-10p-5ac | SP_38 | 2048 | 0 | 0 | 0 | TRUE | TRUE | 1.41089 | 0 | 784.92 | 5 | 5 | TRUE | 116.4974 | 2184 | 0
G:\r6g\data_raw\4m-10ml-hf-5s-10p-5ac\SP_39.csv | 4m-10ml-hf-5s-10p-5ac | SP_39 | 2048 | 0 | 0 | 0 | TRUE | TRUE | 1.41089 | 0 | 784.92 | 5 | 5 | TRUE | 89.63482 | 1680.8 | 0
G:\r6g\data_raw\4m-10ml-hf-5s-10p-5ac\SP_40.csv | 4m-10ml-hf-5s-10p-5ac | SP_40 | 2048 | 0 | 0 | 0 | TRUE | TRUE | 1.41089 | 0 | 784.92 | 5 | 5 | TRUE | 124.141725 | 2315.2 | 0
G:\r6g\data_raw\4m-10ml-hf-5s-10p-5ac\SP_41.csv | 4m-10ml-hf-5s-10p-5ac | SP_41 | 2048 | 0 | 0 | 0 | TRUE | TRUE | 1.41089 | 0 | 784.92 | 5 | 5 | TRUE | 112.1389 | 1795.2 | 0
G:\r6g\data_raw\4m-10ml-hf-5s-10p-5ac\SP_42.csv | 4m-10ml-hf-5s-10p-5ac | SP_42 | 2048 | 0 | 0 | 0 | TRUE | TRUE | 1.41089 | 0 | 784.92 | 5 | 5 | TRUE | 94.59995 | 1926.4 | 0
G:\r6g\data_raw\4m-5ml-hf-5s-10p-5ac\SP_43.csv | 4m-5ml-hf-5s-10p-5ac | SP_43 | 2048 | 0 | 0 | 0 | TRUE | TRUE | 1.41089 | 0 | 784.92 | 5 | 5 | TRUE | 113.4225 | 2064.8 | 0
G:\r6g\data_raw\4m-5ml-hf-5s-10p-5ac\SP_44.csv | 4m-5ml-hf-5s-10p-5ac | SP_44 | 2048 | 0 | 0 | 0 | TRUE | TRUE | 1.41089 | 0 | 784.92 | 5 | 5 | TRUE | 110.908 | 1857.2 | 0
G:\r6g\data_raw\4m-5ml-hf-5s-10p-5ac\SP_45.csv | 4m-5ml-hf-5s-10p-5ac | SP_45 | 2048 | 0 | 0 | 0 | TRUE | TRUE | 1.41089 | 0 | 784.92 | 5 | 5 | TRUE | 91.01715 | 1695.4 | 0
G:\r6g\data_raw\4m-5ml-hf-5s-10p-5ac\SP_46.csv | 4m-5ml-hf-5s-10p-5ac | SP_46 | 2048 | 0 | 0 | 0 | TRUE | TRUE | 1.41089 | 0 | 784.92 | 5 | 5 | TRUE | 113.6042 | 2059.2 | 0
G:\r6g\data_raw\4m-5ml-hf-5s-10p-5ac\SP_47.csv | 4m-5ml-hf-5s-10p-5ac | SP_47 | 2048 | 0 | 0 | 0 | TRUE | TRUE | 1.41089 | 0 | 784.92 | 5 | 5 | TRUE | 116.0508 | 1990.2 | 0
G:\r6g\data_raw\4m-5ml-hf-5s-10p-5ac\SP_48.csv | 4m-5ml-hf-5s-10p-5ac | SP_48 | 2048 | 0 | 0 | 0 | TRUE | TRUE | 1.41089 | 0 | 784.92 | 5 | 5 | TRUE | 88.041136 | 1742.6 | 0
G:\r6g\data_raw\4m-5ml-hf-5s-10p-5ac\SP_49.csv | 4m-5ml-hf-5s-10p-5ac | SP_49 | 2048 | 0 | 0 | 0 | TRUE | TRUE | 1.41089 | 0 | 784.92 | 5 | 5 | TRUE | 113.6083 | 2130.6 | 0
G:\r6g\data_raw\4m-5ml-hf-5s-10p-5ac\SP_50.csv | 4m-5ml-hf-5s-10p-5ac | SP_50 | 2048 | 0 | 0 | 0 | TRUE | TRUE | 1.41089 | 0 | 784.92 | 5 | 5 | TRUE | 129.504 | 2047.6 | 0
G:\r6g\data_raw\4m-5ml-hf-5s-10p-5ac\SP_51.csv | 4m-5ml-hf-5s-10p-5ac | SP_51 | 2048 | 0 | 0 | 0 | TRUE | TRUE | 1.41089 | 0 | 784.92 | 5 | 5 | TRUE | 117.287456 | 2282.8 | 0
G:\r6g\data_raw\4m-5ml-hf-5s-10p-5ac\SP_52.csv | 4m-5ml-hf-5s-10p-5ac | SP_52 | 2048 | 0 | 0 | 0 | TRUE | TRUE | 1.41089 | 0 | 784.92 | 5 | 5 | TRUE | 105.573 | 2025.8 | 0
G:\r6g\data_raw\4m-5ml-hf-5s-10p-5ac\SP_53.csv | 4m-5ml-hf-5s-10p-5ac | SP_53 | 2048 | 0 | 0 | 0 | TRUE | TRUE | 1.41089 | 0 | 784.92 | 5 | 5 | TRUE | 115.8546 | 2065.8 | 0
G:\r6g\data_raw\5m-10ml-hf-5s-10p-5ac\SP_54.csv | 5m-10ml-hf-5s-10p-5ac | SP_54 | 2048 | 0 | 0 | 0 | TRUE | TRUE | 1.41089 | 0 | 784.92 | 5 | 5 | TRUE | 166.5352 | 3104.8 | 0
G:\r6g\data_raw\5m-10ml-hf-5s-10p-5ac\SP_55.csv | 5m-10ml-hf-5s-10p-5ac | SP_55 | 2048 | 0 | 0 | 0 | TRUE | TRUE | 1.41089 | 0 | 784.92 | 5 | 5 | TRUE | 148.2388 | 2627.2 | 0
G:\r6g\data_raw\5m-10ml-hf-5s-10p-5ac\SP_56.csv | 5m-10ml-hf-5s-10p-5ac | SP_56 | 2048 | 0 | 0 | 0 | TRUE | TRUE | 1.41089 | 0 | 784.92 | 5 | 5 | TRUE | 172.1774 | 3151.8 | 0
G:\r6g\data_raw\5m-10ml-hf-5s-10p-5ac\SP_57.csv | 5m-10ml-hf-5s-10p-5ac | SP_57 | 2048 | 0 | 0 | 0 | TRUE | TRUE | 1.41089 | 0 | 784.92 | 5 | 5 | TRUE | 95.3574375 | 1685 | 0
G:\r6g\data_raw\5m-10ml-hf-5s-10p-5ac\SP_58.csv | 5m-10ml-hf-5s-10p-5ac | SP_58 | 2048 | 0 | 0 | 0 | TRUE | TRUE | 1.41089 | 0 | 784.92 | 5 | 5 | TRUE | 95.466032 | 1955.4 | 0
G:\r6g\data_raw\5m-10ml-hf-5s-10p-5ac\SP_59.csv | 5m-10ml-hf-5s-10p-5ac | SP_59 | 2048 | 0 | 0 | 0 | TRUE | TRUE | 1.41089 | 0 | 784.92 | 5 | 5 | TRUE | 119.9416 | 2176.2 | 0
G:\r6g\data_raw\5m-10ml-hf-5s-10p-5ac\SP_60.csv | 5m-10ml-hf-5s-10p-5ac | SP_60 | 2048 | 0 | 0 | 0 | TRUE | TRUE | 1.41089 | 0 | 784.92 | 5 | 5 | TRUE | 187.4274 | 3249 | 0
G:\r6g\data_raw\5m-10ml-hf-5s-10p-5ac\SP_61.csv | 5m-10ml-hf-5s-10p-5ac | SP_61 | 2048 | 0 | 0 | 0 | TRUE | TRUE | 1.41089 | 0 | 784.92 | 5 | 5 | TRUE | 142.3195 | 2557.8 | 0
G:\r6g\data_raw\5m-10ml-hf-5s-10p-5ac\SP_62.csv | 5m-10ml-hf-5s-10p-5ac | SP_62 | 2048 | 0 | 0 | 0 | TRUE | TRUE | 1.41089 | 0 | 784.92 | 5 | 5 | TRUE | 145.163192 | 2791.6 | 0
G:\r6g\data_raw\5m-10ml-hf-5s-10p-5ac\SP_63.csv | 5m-10ml-hf-5s-10p-5ac | SP_63 | 2048 | 0 | 0 | 0 | TRUE | TRUE | 1.41089 | 0 | 784.92 | 5 | 5 | TRUE | 164.1482 | 2849.2 | 0
G:\r6g\data_raw\5m-10ml-hf-5s-10p-5ac\SP_64.csv | 5m-10ml-hf-5s-10p-5ac | SP_64 | 2048 | 0 | 0 | 0 | TRUE | TRUE | 1.41089 | 0 | 784.92 | 5 | 5 | TRUE | 133.8959 | 2750.4 | 0
G:\r6g\data_raw\5m-10ml-hf-5s-10p-5ac\SP_65.csv | 5m-10ml-hf-5s-10p-5ac | SP_65 | 2048 | 0 | 0 | 0 | TRUE | TRUE | 1.41089 | 0 | 784.92 | 5 | 5 | TRUE | 74.06652 | 1458.4 | 0
G:\r6g\data_raw\5m-5ml-hf-5s-10p-5ac\SP_66.csv | 5m-5ml-hf-5s-10p-5ac | SP_66 | 2048 | 0 | 0 | 0 | TRUE | TRUE | 1.41089 | 0 | 784.92 | 5 | 5 | TRUE | 172.9368 | 2892.8 | 0
G:\r6g\data_raw\5m-5ml-hf-5s-10p-5ac\SP_67.csv | 5m-5ml-hf-5s-10p-5ac | SP_67 | 2048 | 0 | 0 | 0 | TRUE | TRUE | 1.41089 | 0 | 784.92 | 5 | 5 | TRUE | 154.2152 | 2656.6 | 0
G:\r6g\data_raw\5m-5ml-hf-5s-10p-5ac\SP_68.csv | 5m-5ml-hf-5s-10p-5ac | SP_68 | 2048 | 0 | 0 | 0 | TRUE | TRUE | 1.41089 | 0 | 784.92 | 5 | 5 | TRUE | 173.1417 | 2979.8 | 0
G:\r6g\data_raw\5m-5ml-hf-5s-10p-5ac\SP_69.csv | 5m-5ml-hf-5s-10p-5ac | SP_69 | 2048 | 0 | 0 | 0 | TRUE | TRUE | 1.41089 | 0 | 784.92 | 5 | 5 | TRUE | 229.4247 | 3975.6 | 0
G:\r6g\data_raw\5m-5ml-hf-5s-10p-5ac\SP_70.csv | 5m-5ml-hf-5s-10p-5ac | SP_70 | 2048 | 0 | 0 | 0 | TRUE | TRUE | 1.41089 | 0 | 784.92 | 5 | 5 | TRUE | 235.1628 | 3778.6 | 0
G:\r6g\data_raw\5m-5ml-hf-5s-10p-5ac\SP_71.csv | 5m-5ml-hf-5s-10p-5ac | SP_71 | 2048 | 0 | 0 | 0 | TRUE | TRUE | 1.41089 | 0 | 784.92 | 5 | 5 | TRUE | 231.3472 | 3776.6 | 0
G:\r6g\data_raw\5m-5ml-hf-5s-10p-5ac\SP_72.csv | 5m-5ml-hf-5s-10p-5ac | SP_72 | 2048 | 0 | 0 | 0 | TRUE | TRUE | 1.41089 | 0 | 784.92 | 5 | 5 | TRUE | 174.784 | 3145.2 | 0
G:\r6g\data_raw\5m-5ml-hf-5s-10p-5ac\SP_73.csv | 5m-5ml-hf-5s-10p-5ac | SP_73 | 2048 | 0 | 0 | 0 | TRUE | TRUE | 1.41089 | 0 | 784.92 | 5 | 5 | TRUE | 174.532 | 3416.8 | 0
G:\r6g\data_raw\5m-5ml-hf-5s-10p-5ac\SP_74.csv | 5m-5ml-hf-5s-10p-5ac | SP_74 | 2048 | 0 | 0 | 0 | TRUE | TRUE | 1.41089 | 0 | 784.92 | 5 | 5 | TRUE | 110.7398 | 2431 | 0
G:\r6g\data_raw\5m-5ml-hf-5s-10p-5ac\SP_75.csv | 5m-5ml-hf-5s-10p-5ac | SP_75 | 2048 | 0 | 0 | 0 | TRUE | TRUE | 1.41089 | 0 | 784.92 | 5 | 5 | TRUE | 174.0623 | 2613 | 0
G:\r6g\data_raw\5m-5ml-hf-5s-10p-5ac\SP_76.csv | 5m-5ml-hf-5s-10p-5ac | SP_76 | 2048 | 0 | 0 | 0 | TRUE | TRUE | 1.41089 | 0 | 784.92 | 5 | 5 | TRUE | 203.895 | 3526.2 | 0
G:\r6g\data_raw\5m-5ml-hf-5s-10p-5ac\SP_77.csv | 5m-5ml-hf-5s-10p-5ac | SP_77 | 2048 | 0 | 0 | 0 | TRUE | TRUE | 1.41089 | 0 | 784.92 | 5 | 5 | TRUE | 114.5651 | 2334.4 | 0
G:\r6g\data_raw\5m-5ml-hf-5s-10p-5ac\SP_78.csv | 5m-5ml-hf-5s-10p-5ac | SP_78 | 2048 | 0 | 0 | 0 | TRUE | TRUE | 1.41089 | 0 | 784.92 | 5 | 5 | TRUE | 220.9526 | 3904.2 | 0
G:\r6g\data_raw\6m-10ml-hf-5s-10p-5ac\SP_79.csv | 6m-10ml-hf-5s-10p-5ac | SP_79 | 2048 | 0 | 0 | 0 | TRUE | TRUE | 1.41089 | 0 | 784.92 | 5 | 5 | TRUE | 128.414 | 2486.6 | 0
G:\r6g\data_raw\6m-10ml-hf-5s-10p-5ac\SP_80.csv | 6m-10ml-hf-5s-10p-5ac | SP_80 | 2048 | 0 | 0 | 0 | TRUE | TRUE | 1.41089 | 0 | 784.92 | 5 | 5 | TRUE | 213.9918 | 4172.8 | 0
G:\r6g\data_raw\6m-10ml-hf-5s-10p-5ac\SP_81.csv | 6m-10ml-hf-5s-10p-5ac | SP_81 | 2048 | 0 | 0 | 0 | TRUE | TRUE | 1.41089 | 0 | 784.92 | 5 | 5 | TRUE | 127.581675 | 2375.6 | 0
G:\r6g\data_raw\6m-10ml-hf-5s-10p-5ac\SP_82.csv | 6m-10ml-hf-5s-10p-5ac | SP_82 | 2048 | 0 | 0 | 0 | TRUE | TRUE | 1.41089 | 0 | 784.92 | 5 | 5 | TRUE | 97.38203 | 2323 | 0
G:\r6g\data_raw\6m-10ml-hf-5s-10p-5ac\SP_83.csv | 6m-10ml-hf-5s-10p-5ac | SP_83 | 2048 | 0 | 0 | 0 | TRUE | TRUE | 1.41089 | 0 | 784.92 | 5 | 5 | TRUE | 220.3202 | 3680.4 | 0
G:\r6g\data_raw\6m-10ml-hf-5s-10p-5ac\SP_84.csv | 6m-10ml-hf-5s-10p-5ac | SP_84 | 2048 | 0 | 0 | 0 | TRUE | TRUE | 1.41089 | 0 | 784.92 | 5 | 5 | TRUE | 176.384448 | 3380 | 0
G:\r6g\data_raw\6m-10ml-hf-5s-10p-5ac\SP_85.csv | 6m-10ml-hf-5s-10p-5ac | SP_85 | 2048 | 0 | 0 | 0 | TRUE | TRUE | 1.41089 | 0 | 784.92 | 5 | 5 | TRUE | 114.6534 | 2130.6 | 0
G:\r6g\data_raw\6m-10ml-hf-5s-10p-5ac\SP_86.csv | 6m-10ml-hf-5s-10p-5ac | SP_86 | 2048 | 0 | 0 | 0 | TRUE | TRUE | 1.41089 | 0 | 784.92 | 5 | 5 | TRUE | 124.0977 | 2533.4 | 0
G:\r6g\data_raw\6m-10ml-hf-5s-10p-5ac\SP_87.csv | 6m-10ml-hf-5s-10p-5ac | SP_87 | 2048 | 0 | 0 | 0 | TRUE | TRUE | 1.41089 | 0 | 784.92 | 5 | 5 | TRUE | 206.2932 | 3699.4 | 0
G:\r6g\data_raw\6m-10ml-hf-5s-10p-5ac\SP_88.csv | 6m-10ml-hf-5s-10p-5ac | SP_88 | 2048 | 0 | 0 | 0 | TRUE | TRUE | 1.41089 | 0 | 784.92 | 5 | 5 | TRUE | 145.5251 | 2215.8 | 0
G:\r6g\data_raw\6m-10ml-hf-5s-10p-5ac\SP_89.csv | 6m-10ml-hf-5s-10p-5ac | SP_89 | 2048 | 0 | 0 | 0 | TRUE | TRUE | 1.41089 | 0 | 784.92 | 5 | 5 | TRUE | 169.8105 | 2592 | 0
G:\r6g\data_raw\6m-5ml-hf-5s-10p-5ac\SP_100.csv | 6m-5ml-hf-5s-10p-5ac | SP_100 | 2048 | 0 | 0 | 0 | TRUE | TRUE | 1.41089 | 0 | 784.92 | 5 | 5 | TRUE | 169.1646 | 3000.6 | 0
G:\r6g\data_raw\6m-5ml-hf-5s-10p-5ac\SP_101.csv | 6m-5ml-hf-5s-10p-5ac | SP_101 | 2048 | 0 | 0 | 0 | TRUE | TRUE | 1.41089 | 0 | 784.92 | 5 | 5 | TRUE | 165.2114 | 2980 | 0
G:\r6g\data_raw\6m-5ml-hf-5s-10p-5ac\SP_102.csv | 6m-5ml-hf-5s-10p-5ac | SP_102 | 2048 | 0 | 0 | 0 | TRUE | TRUE | 1.41089 | 0 | 784.92 | 5 | 5 | TRUE | 140.296 | 2931.6 | 0
G:\r6g\data_raw\6m-5ml-hf-5s-10p-5ac\SP_103.csv | 6m-5ml-hf-5s-10p-5ac | SP_103 | 2048 | 0 | 0 | 0 | TRUE | TRUE | 1.41089 | 0 | 784.92 | 5 | 5 | TRUE | 152.4852 | 2640 | 0
G:\r6g\data_raw\6m-5ml-hf-5s-10p-5ac\SP_90.csv | 6m-5ml-hf-5s-10p-5ac | SP_90 | 2048 | 0 | 0 | 0 | TRUE | TRUE | 1.41089 | 0 | 784.92 | 5 | 5 | TRUE | 109.0615 | 2658.2 | 0
G:\r6g\data_raw\6m-5ml-hf-5s-10p-5ac\SP_91.csv | 6m-5ml-hf-5s-10p-5ac | SP_91 | 2048 | 0 | 0 | 0 | TRUE | TRUE | 1.41089 | 0 | 784.92 | 5 | 5 | TRUE | 137.1084 | 2839.8 | 0
G:\r6g\data_raw\6m-5ml-hf-5s-10p-5ac\SP_92.csv | 6m-5ml-hf-5s-10p-5ac | SP_92 | 2048 | 0 | 0 | 0 | TRUE | TRUE | 1.41089 | 0 | 784.92 | 5 | 5 | TRUE | 164.6011 | 2966.4 | 0
G:\r6g\data_raw\6m-5ml-hf-5s-10p-5ac\SP_93.csv | 6m-5ml-hf-5s-10p-5ac | SP_93 | 2048 | 0 | 0 | 0 | TRUE | TRUE | 1.41089 | 0 | 784.92 | 5 | 5 | TRUE | 147.9508 | 2933 | 0
G:\r6g\data_raw\6m-5ml-hf-5s-10p-5ac\SP_94.csv | 6m-5ml-hf-5s-10p-5ac | SP_94 | 2048 | 0 | 0 | 0 | TRUE | TRUE | 1.41089 | 0 | 784.92 | 5 | 5 | TRUE | 182.4459 | 2985.8 | 0
G:\r6g\data_raw\6m-5ml-hf-5s-10p-5ac\SP_95.csv | 6m-5ml-hf-5s-10p-5ac | SP_95 | 2048 | 0 | 0 | 0 | TRUE | TRUE | 1.41089 | 0 | 784.92 | 5 | 5 | TRUE | 136.2669 | 3158.8 | 0
G:\r6g\data_raw\6m-5ml-hf-5s-10p-5ac\SP_96.csv | 6m-5ml-hf-5s-10p-5ac | SP_96 | 2048 | 0 | 0 | 0 | TRUE | TRUE | 1.41089 | 0 | 784.92 | 5 | 5 | TRUE | 152.7161 | 2771.6 | 0
G:\r6g\data_raw\6m-5ml-hf-5s-10p-5ac\SP_97.csv | 6m-5ml-hf-5s-10p-5ac | SP_97 | 2048 | 0 | 0 | 0 | TRUE | TRUE | 1.41089 | 0 | 784.92 | 5 | 5 | TRUE | 166.0519 | 2758.6 | 0
G:\r6g\data_raw\6m-5ml-hf-5s-10p-5ac\SP_98.csv | 6m-5ml-hf-5s-10p-5ac | SP_98 | 2048 | 0 | 0 | 0 | TRUE | TRUE | 1.41089 | 0 | 784.92 | 5 | 5 | TRUE | 163.9811 | 2851.4 | 0
G:\r6g\data_raw\6m-5ml-hf-5s-10p-5ac\SP_99.csv | 6m-5ml-hf-5s-10p-5ac | SP_99 | 2048 | 0 | 0 | 0 | TRUE | TRUE | 1.41089 | 0 | 784.92 | 5 | 5 | TRUE | 162.6231 | 2955.8 | 0

## Condition_Variability
condition | n_replicates | mean_intensity | mean_cv | max_intensity
3m-10ml-hf-5s-10p-5ac | 14 | 461.2601 | 0.4569772 | 2074.848
3m-5ml-hf-5s-10p-5ac | 11 | 618.3701 | 0.1950302 | 2106.782
4m-10ml-hf-5s-10p-5ac | 11 | 664.7764 | 0.2561405 | 2536.684
4m-5ml-hf-5s-10p-5ac | 11 | 607.701 | 0.1573954 | 2128.59
5m-10ml-hf-5s-10p-5ac | 12 | 595.6844 | 0.2194049 | 3078.805
5m-5ml-hf-5s-10p-5ac | 13 | 710.2235 | 0.2145915 | 3800.849
6m-10ml-hf-5s-10p-5ac | 11 | 905.747 | 0.3304807 | 4014.769
6m-5ml-hf-5s-10p-5ac | 14 | 939.3887 | 0.1558206 | 3006.307

## PCA_Scores
PC1 | PC2 | PC3 | condition | sample_id
-1.595038 | -0.4744201 | -0.1094708 | 3m-10ml-hf-5s-10p-5ac | SP_10
-1.126128 | -0.1397773 | 0.1393573 | 3m-10ml-hf-5s-10p-5ac | SP_11
-1.222599 | -0.2042249 | 0.07461738 | 3m-10ml-hf-5s-10p-5ac | SP_12
-1.887094 | -0.0824453 | 0.0832593 | 3m-10ml-hf-5s-10p-5ac | SP_13
-1.307487 | -0.4008231 | 0.04274528 | 3m-10ml-hf-5s-10p-5ac | SP_14
-1.281074 | -0.3653928 | 0.0301206 | 3m-10ml-hf-5s-10p-5ac | SP_15
-2.015825 | -0.5409482 | 0.07135148 | 3m-10ml-hf-5s-10p-5ac | SP_16
-1.424553 | -0.6696799 | -0.06207046 | 3m-10ml-hf-5s-10p-5ac | SP_17
-1.567239 | 0.4035574 | 0.2249918 | 3m-10ml-hf-5s-10p-5ac | SP_18
-1.168105 | 0.2449147 | 0.2091339 | 3m-10ml-hf-5s-10p-5ac | SP_19
-1.68262 | 0.4310617 | 0.1615385 | 3m-10ml-hf-5s-10p-5ac | SP_20
-0.8947824 | -0.6702451 | -0.2127083 | 3m-10ml-hf-5s-10p-5ac | SP_7
-1.000453 | -0.5534868 | -0.2429602 | 3m-10ml-hf-5s-10p-5ac | SP_8
-2.106215 | -0.2039002 | 0.06259881 | 3m-10ml-hf-5s-10p-5ac | SP_9
-0.4747687 | 0.3651168 | 0.03242546 | 3m-5ml-hf-5s-10p-5ac | SP_21
-0.5041455 | 0.4103439 | 0.01433369 | 3m-5ml-hf-5s-10p-5ac | SP_22
0.292341 | 0.5069071 | -0.1686008 | 3m-5ml-hf-5s-10p-5ac | SP_23
-1.912658 | -0.1961481 | 0.08032844 | 3m-5ml-hf-5s-10p-5ac | SP_24
-0.5745671 | 0.2566984 | -0.01605731 | 3m-5ml-hf-5s-10p-5ac | SP_25
-0.7547287 | 0.2251305 | 0.03518075 | 3m-5ml-hf-5s-10p-5ac | SP_26
-0.8666731 | -0.3581405 | -0.188619 | 3m-5ml-hf-5s-10p-5ac | SP_27
-0.6203779 | -0.0211805 | -0.1094137 | 3m-5ml-hf-5s-10p-5ac | SP_28
0.4319543 | 0.4985553 | -0.2077306 | 3m-5ml-hf-5s-10p-5ac | SP_29
-0.03897989 | -0.02809499 | -0.151051 | 3m-5ml-hf-5s-10p-5ac | SP_30
-1.605213 | -0.1377084 | 0.04855803 | 3m-5ml-hf-5s-10p-5ac | SP_31
-0.1290415 | -0.1125287 | 0.4718487 | 4m-10ml-hf-5s-10p-5ac | SP_32
1.497514 | -1.015115 | 1.695645 | 4m-10ml-hf-5s-10p-5ac | SP_33
2.091236 | -0.8364337 | 1.674521 | 4m-10ml-hf-5s-10p-5ac | SP_34
0.4781361 | -0.8289534 | 1.599416 | 4m-10ml-hf-5s-10p-5ac | SP_35
0.7181263 | -1.430027 | 1.810135 | 4m-10ml-hf-5s-10p-5ac | SP_36
1.113451 | -1.302995 | 1.733512 | 4m-10ml-hf-5s-10p-5ac | SP_37
0.2373029 | 0.4855465 | -0.07264788 | 4m-10ml-hf-5s-10p-5ac | SP_38
0.1193643 | 0.1758797 | -0.1023459 | 4m-10ml-hf-5s-10p-5ac | SP_39
-0.3465659 | 0.179494 | 0.03583944 | 4m-10ml-hf-5s-10p-5ac | SP_40
-0.8835817 | -0.01304798 | -0.08000905 | 4m-10ml-hf-5s-10p-5ac | SP_41
-0.9467577 | -0.02208479 | -0.07900634 | 4m-10ml-hf-5s-10p-5ac | SP_42
-0.5818892 | -0.03184865 | 0.04002479 | 4m-5ml-hf-5s-10p-5ac | SP_43
0.02738817 | 0.03524593 | 0.0683994 | 4m-5ml-hf-5s-10p-5ac | SP_44
-0.4997057 | -0.2768683 | -0.1006998 | 4m-5ml-hf-5s-10p-5ac | SP_45
-1.134532 | -0.1810398 | -0.08798348 | 4m-5ml-hf-5s-10p-5ac | SP_46
0.3089448 | -0.1817247 | -0.1864732 | 4m-5ml-hf-5s-10p-5ac | SP_47
0.1203001 | -0.02231489 | -0.111972 | 4m-5ml-hf-5s-10p-5ac | SP_48
0.3795684 | -0.4443206 | 0.2303145 | 4m-5ml-hf-5s-10p-5ac | SP_49
0.08363468 | -0.5488899 | 0.2494554 | 4m-5ml-hf-5s-10p-5ac | SP_50
0.7159018 | -0.7813838 | 0.2563256 | 4m-5ml-hf-5s-10p-5ac | SP_51
-0.4873338 | -0.5733309 | 0.3753657 | 4m-5ml-hf-5s-10p-5ac | SP_52
-0.3170751 | -0.2853681 | 0.4060572 | 4m-5ml-hf-5s-10p-5ac | SP_53
0.604976 | -0.1319253 | -0.1826078 | 5m-10ml-hf-5s-10p-5ac | SP_54
-0.6582671 | -0.1215126 | -0.1887302 | 5m-10ml-hf-5s-10p-5ac | SP_55
0.6461858 | 0.1148481 | -0.1496906 | 5m-10ml-hf-5s-10p-5ac | SP_56
-1.562181 | -0.06303196 | 0.02141487 | 5m-10ml-hf-5s-10p-5ac | SP_57
-0.4876244 | -0.143886 | 0.1109483 | 5m-10ml-hf-5s-10p-5ac | SP_58
-0.1482598 | -0.3053562 | -0.2472651 | 5m-10ml-hf-5s-10p-5ac | SP_59
0.9303577 | -0.04411916 | -0.01758197 | 5m-10ml-hf-5s-10p-5ac | SP_60
0.651472 | 0.04263706 | 0.06804885 | 5m-10ml-hf-5s-10p-5ac | SP_61
0.0234365 | 0.1112349 | -0.1502114 | 5m-10ml-hf-5s-10p-5ac | SP_62
-0.4268141 | -0.4632629 | 0.01549393 | 5m-10ml-hf-5s-10p-5ac | SP_63
0.5758955 | -0.3576941 | -0.3348389 | 5m-10ml-hf-5s-10p-5ac | SP_64
-1.622829 | -0.3117332 | -0.102228 | 5m-10ml-hf-5s-10p-5ac | SP_65
-0.6200074 | -0.520954 | -0.7263255 | 5m-5ml-hf-5s-10p-5ac | SP_66
-0.003756692 | -0.4186919 | -0.505648 | 5m-5ml-hf-5s-10p-5ac | SP_67
-0.004921514 | -0.2159831 | -0.5559346 | 5m-5ml-hf-5s-10p-5ac | SP_68
2.046761 | -0.259763 | -0.685864 | 5m-5ml-hf-5s-10p-5ac | SP_69
1.854915 | -0.2751045 | -0.7435367 | 5m-5ml-hf-5s-10p-5ac | SP_70
1.914167 | 0.6367906 | -0.3974724 | 5m-5ml-hf-5s-10p-5ac | SP_71
-0.1304964 | -0.6295886 | -0.7485873 | 5m-5ml-hf-5s-10p-5ac | SP_72
0.4197896 | -0.7833334 | -0.6736597 | 5m-5ml-hf-5s-10p-5ac | SP_73
0.123847 | -0.3770227 | -0.5512384 | 5m-5ml-hf-5s-10p-5ac | SP_74
-0.3614848 | -0.5155314 | -0.606609 | 5m-5ml-hf-5s-10p-5ac | SP_75
0.7756947 | -0.6241863 | -0.524526 | 5m-5ml-hf-5s-10p-5ac | SP_76
0.07328833 | -0.4342823 | -0.7334281 | 5m-5ml-hf-5s-10p-5ac | SP_77
1.292158 | -0.2715174 | -0.72216 | 5m-5ml-hf-5s-10p-5ac | SP_78
-0.0877762 | 1.923675 | 0.5064382 | 6m-10ml-hf-5s-10p-5ac | SP_79
-0.3933889 | 2.218757 | 0.3238532 | 6m-10ml-hf-5s-10p-5ac | SP_80
0.2144006 | 2.087915 | 0.4714675 | 6m-10ml-hf-5s-10p-5ac | SP_81
0.9566105 | 0.6714031 | -0.07723977 | 6m-10ml-hf-5s-10p-5ac | SP_82
-0.4358638 | 2.352558 | 0.4724963 | 6m-10ml-hf-5s-10p-5ac | SP_83
-0.4253596 | 2.353592 | 0.5189034 | 6m-10ml-hf-5s-10p-5ac | SP_84
-0.107851 | 0.2166034 | 0.01119743 | 6m-10ml-hf-5s-10p-5ac | SP_85
-0.2537765 | 0.1987196 | 0.1317553 | 6m-10ml-hf-5s-10p-5ac | SP_86
-0.1690189 | 2.02997 | 0.253044 | 6m-10ml-hf-5s-10p-5ac | SP_87
0.4011726 | 0.5129497 | 0.007789956 | 6m-10ml-hf-5s-10p-5ac | SP_88
0.9729133 | 1.461293 | 0.4112515 | 6m-10ml-hf-5s-10p-5ac | SP_89
0.3196822 | -0.2126306 | -0.3002421 | 6m-5ml-hf-5s-10p-5ac | SP_100
1.483247 | 0.1873934 | -0.2326023 | 6m-5ml-hf-5s-10p-5ac | SP_101
1.392959 | 0.5963831 | -0.1964769 | 6m-5ml-hf-5s-10p-5ac | SP_102
1.661866 | 0.4617517 | -0.3091987 | 6m-5ml-hf-5s-10p-5ac | SP_103
2.164177 | 0.5229143 | -0.03063353 | 6m-5ml-hf-5s-10p-5ac | SP_90
2.298938 | 0.2801257 | -0.1514739 | 6m-5ml-hf-5s-10p-5ac | SP_91
1.212317 | -0.3259917 | -0.512702 | 6m-5ml-hf-5s-10p-5ac | SP_92
0.5592108 | -0.1049381 | -0.2363376 | 6m-5ml-hf-5s-10p-5ac | SP_93
0.9391526 | 0.1396338 | -0.1207213 | 6m-5ml-hf-5s-10p-5ac | SP_94
1.509185 | -0.0783704 | -0.4407257 | 6m-5ml-hf-5s-10p-5ac | SP_95
1.148031 | -0.178575 | -0.189316 | 6m-5ml-hf-5s-10p-5ac | SP_96
1.157395 | -0.396849 | -0.4282533 | 6m-5ml-hf-5s-10p-5ac | SP_97
1.129452 | -0.3310179 | -0.08879132 | 6m-5ml-hf-5s-10p-5ac | SP_98
0.7886644 | -0.5078565 | -0.1288266 | 6m-5ml-hf-5s-10p-5ac | SP_99

## Fitted_Peaks
shape | position_cm1 | position_stderr_cm1 | height | area | area_stderr | fwhm_cm1 | fwhm_stderr_cm1 | reduced_chi_square | r_squared | n_points | seed_position_cm1
Lorentzian | 226.8293 | 0.1287106 | 0.493705 | 26.71085 | 0.3046566 | 34.44295 | 0.5362122 | 7.712294e-05 | 0.9920511 | 21 | 227.5605
Gaussian | 309.0491 | 0.2224681 | 0.6061809 | 19.30793 | 0.3312277 | 29.92273 | 0.6633346 | 0.0005250049 | 0.9776993 | 21 | 306.8802
Gaussian | 352.3517 | 2.275324 | 0.2963394 | 16.34042 | 1.667063 | 51.80143 | 4.834274 | 0.0003751597 | 0.9324304 | 21 | 366.4757
Lorentzian | 354.6424 | 0.8611377 | 0.2883848 | 27.41992 | 2.083404 | 60.53045 | 5.525881 | 0.000340136 | 0.7002013 | 21 | 353.5005
Voigt | 412.7607 | 0.4865608 | 0.4193024 | 23.20048 | 0.8875937 | 41.58814 | 2.048039 | 0.0005326657 | 0.8949531 | 21 | 410.7034
Lorentzian | 520.3443 | 0.4385647 | 0.9816563 | 24.13645 | 1.44982 | 15.65287 | 1.335687 | 0.01025664 | 0.8957542 | 23 | 519.5452
Lorentzian | 609.3171 | 0.5152596 | 0.5284025 | 24.56154 | 1.165829 | 29.59176 | 1.956104 | 0.00194946 | 0.8613209 | 23 | 610.1597
Gaussian | 655.4436 | 0.7340048 | 0.3399255 | 15.32544 | 0.7730089 | 42.35425 | 2.693202 | 0.00072347 | 0.8367543 | 23 | 659.1813
Gaussian | 723.8891 | 0.5761557 | 0.3575467 | 15.49763 | 0.5707212 | 40.71929 | 1.813341 | 0.0003841597 | 0.9387137 | 23 | 730.0491
Gaussian | 763.6756 | 17.77483 | 0.2590938 | 34.44024 | 13.68738 | 124.8754 | 40.86499 | 0.0001874796 | 0.7863142 | 23 | 791.3928
Gaussian | 781.8709 | 1.210332 | 0.2567434 | 10.55654 | 0.7982722 | 38.62693 | 3.432472 | 0.0008097418 | 0.8378689 | 23 | 774.4348
Lorentzian | 917.0931 | 0.2820295 | 0.2658958 | 13.40115 | 0.3343136 | 32.08564 | 1.102091 | 0.0001371549 | 0.9615359 | 25 | 919.8944
Lorentzian | 1088.977 | 0.2822878 | 0.2716453 | 17.28224 | 0.4174028 | 40.50214 | 1.286059 | 9.37894e-05 | 0.961002 | 25 | 1086.198
Lorentzian | 1181.49 | 0.4108504 | 0.3384897 | 19.97589 | 0.7303904 | 37.56996 | 1.832883 | 0.0003716774 | 0.9041524 | 25 | 1183.325
Voigt | 1314.917 | 0.4659248 | 0.4253048 | 14.2838 | 0.5941205 | 25.24314 | 1.398794 | 0.001681474 | 0.8965061 | 27 | 1311.468
Lorentzian | 1360.758 | 0.2678694 | 0.5607656 | 17.79482 | 0.5426317 | 20.20191 | 0.8739185 | 0.001138233 | 0.9525186 | 27 | 1362.236
PseudoVoigt | 1507.009 | 0.1649299 | 0.625429 | 19.5517 | 1.274798 | 25.70415 | 0.5628332 | 0.0004683736 | 0.9859274 | 28 | 1509.419
Gaussian | 1597.242 | 0.5233273 | 0.2354006 | 8.724805 | 0.3191651 | 34.81897 | 1.635884 | 0.0003780687 | 0.88594 | 29 | 1601.347
PseudoVoigt | 1647.801 | 0.1003481 | 0.2600882 | 8.174498 | 0.4073661 | 26.38904 | 0.3522493 | 3.261848e-05 | 0.9935762 | 29 | 1647.203
Voigt | 10057.37 | 39620467.7 | 3.618251 | 35917.53 | 936844029.4 | 7461.183 | 216928553.9 | 0.0005725978 | 0.00125165 | 23 | 636.4848

## DFT_Modes
mode_index | frequency_cm1 | reduced_mass_amu | force_constant_mdyne_A | ir_intensity_km_mol | raman_activity_A4_amu | depolar_ratio_p | depolar_ratio_u | laser_wavenumber_cm1 | raman_intensity_raw | raman_intensity_norm
1 | 12.6276 | 4.9905 | 0.0005 | 1.3919 | 3.6089 | 0.7376 | 0.849 | 12740.15 | 0 | 0
2 | 19.1205 | 3.9435 | 0.0008 | 0.036 | 3.9784 | 0.7484 | 0.8561 | 12740.15 | 0 | 0
3 | 25.4869 | 4.1732 | 0.0016 | 0.6662 | 1.471 | 0.7136 | 0.8329 | 12740.15 | 0 | 0
4 | 34.2541 | 3.6892 | 0.0026 | 0.0478 | 3.4035 | 0.7422 | 0.852 | 12740.15 | 0 | 0
5 | 43.2513 | 3.5443 | 0.0039 | 0.8099 | 1.415 | 0.7478 | 0.8557 | 12740.15 | 0 | 0
6 | 51.8901 | 3.7857 | 0.006 | 0.314 | 3.0759 | 0.7171 | 0.8352 | 12740.15 | 0 | 0
7 | 56.0841 | 3.8364 | 0.0071 | 0.309 | 5.532 | 0.7378 | 0.8491 | 12740.15 | 0 | 0
8 | 66.8764 | 2.1339 | 0.0056 | 0.0102 | 0.7147 | 0.7496 | 0.8569 | 12740.15 | 0 | 0
9 | 70.414 | 3.0961 | 0.009 | 0.5652 | 0.8279 | 0.7456 | 0.8542 | 12740.15 | 0 | 0
10 | 72.3771 | 3.6684 | 0.0113 | 0.425 | 5.2417 | 0.6746 | 0.8057 | 12740.15 | 0 | 0
11 | 83.5421 | 2.7827 | 0.0114 | 3.6579 | 1.3637 | 0.6387 | 0.7795 | 12740.15 | 0 | 0
12 | 96.937 | 3.5831 | 0.0198 | 0.3134 | 2.5884 | 0.594 | 0.7453 | 12740.15 | 0 | 0
13 | 113.373 | 2.6854 | 0.0203 | 1.5682 | 1.4915 | 0.7466 | 0.8549 | 12740.15 | 793623254679415.8 | 0.1239122
14 | 117.8905 | 3.564 | 0.0292 | 0.138 | 5.0297 | 0.75 | 0.8571 | 12740.15 | 2496140803251176 | 0.3897345
15 | 120.0495 | 2.4346 | 0.0207 | 0.0097 | 0.3847 | 0.7435 | 0.8529 | 12740.15 | 184857047100553.8 | 0.02886262
16 | 140.0556 | 3.2262 | 0.0373 | 2.251 | 0.5312 | 0.2008 | 0.3345 | 12740.15 | 194590295720275.8 | 0.03038232
17 | 153.2954 | 3.4825 | 0.0482 | 0.1363 | 4.1029 | 0.205 | 0.3402 | 12740.15 | 1285053046748657 | 0.2006415
18 | 154.4939 | 3.738 | 0.0526 | 0.9271 | 1.8605 | 0.2715 | 0.4271 | 12740.15 | 574952283991861.6 | 0.08977007
19 | 160.1487 | 3.1454 | 0.0475 | 0.8945 | 3.0072 | 0.4306 | 0.602 | 12740.15 | 873660084788409.1 | 0.1364088
20 | 193.2348 | 1.605 | 0.0353 | 0.4972 | 0.1284 | 0.2615 | 0.4146 | 12740.15 | 27154950978080.0 | 0.004239833
21 | 208.3222 | 1.1501 | 0.0294 | 0.0795 | 0.4048 | 0.7374 | 0.8488 | 12740.15 | 75583997529427.8 | 0.01180129
22 | 211.8351 | 1.7905 | 0.0473 | 1.1646 | 1.1168 | 0.5629 | 0.7203 | 12740.15 | 202872196822357.7 | 0.03167541
23 | 219.3984 | 3.274 | 0.0929 | 0.0524 | 1.2291 | 0.6911 | 0.8173 | 12740.15 | 210809156280185.9 | 0.03291465
24 | 234.1534 | 3.3174 | 0.1072 | 0.1535 | 8.8534 | 0.2487 | 0.3984 | 12740.15 | 1366237481431261 | 0.2133172
25 | 250.693 | 1.8792 | 0.0696 | 0.054 | 7.7798 | 0.1954 | 0.327 | 12740.15 | 1076041759537450 | 0.1680076
26 | 257.2968 | 1.7239 | 0.0672 | 1.2862 | 6.0285 | 0.202 | 0.336 | 12740.15 | 800032040351144 | 0.1249129
27 | 261.1251 | 3.0824 | 0.1238 | 0.4317 | 27.535 | 0.1638 | 0.2815 | 12740.15 | 3569588770677448 | 0.5573371
28 | 261.3606 | 2.9059 | 0.117 | 3.5517 | 2.8655 | 0.7158 | 0.8344 | 12740.15 | 370948813063611.6 | 0.05791803
29 | 263.4667 | 1.2525 | 0.0512 | 0.0045 | 0.1604 | 0.5979 | 0.7484 | 12740.15 | 20502491865768.6 | 0.003201153
30 | 274.0514 | 2.6437 | 0.117 | 3.4286 | 0.7239 | 0.4619 | 0.6319 | 12740.15 | 86966614721471.9 | 0.01357852
31 | 279.6861 | 2.9841 | 0.1375 | 1.2991 | 0.763 | 0.7052 | 0.8271 | 12740.15 | 88789712013466.9 | 0.01386317
32 | 301.3418 | 4.421 | 0.2365 | 4.7092 | 0.8468 | 0.7083 | 0.8293 | 12740.15 | 87776196676486.5 | 0.01370492
33 | 318.4067 | 3.7625 | 0.2247 | 4.9445 | 4.5171 | 0.1756 | 0.2987 | 12740.15 | 430336593911656 | 0.06719053
34 | 341.8111 | 2.8797 | 0.1982 | 3.4509 | 0.084 | 0.7291 | 0.8433 | 12740.15 | 7188155226190.6 | 0.001122321
35 | 350.315 | 3.9917 | 0.2886 | 2.8511 | 1.8714 | 0.4897 | 0.6574 | 12740.15 | 154350029923727 | 0.02409941
36 | 358.1553 | 3.0034 | 0.227 | 10.2573 | 0.0354 | 0.2913 | 0.4511 | 12740.15 | 2824880393513.1 | 0.0004410622
37 | 371.8361 | 2.2459 | 0.183 | 0.1716 | 0.9363 | 0.6652 | 0.7989 | 12740.15 | 70674253570557.8 | 0.01103471
38 | 385.2263 | 3.9481 | 0.3452 | 3.8377 | 16.8902 | 0.1432 | 0.2506 | 12740.15 | 1210180926288635 | 0.1889514
39 | 401.2635 | 4.4651 | 0.4236 | 22.3487 | 16.6172 | 0.1148 | 0.2059 | 12740.15 | 1121691773497852 | 0.1751351
40 | 405.3508 | 4.6593 | 0.4511 | 0.834 | 0.5463 | 0.7276 | 0.8423 | 12740.15 | 36336475286593.8 | 0.005673389
41 | 423.3491 | 1.7871 | 0.1887 | 54.4531 | 2.3577 | 0.5648 | 0.7219 | 12740.15 | 147260376534440.8 | 0.02299247
42 | 433.6868 | 2.0718 | 0.2296 | 8.1409 | 4.3018 | 0.4885 | 0.6563 | 12740.15 | 259522287383719.4 | 0.04052047
43 | 436.852 | 2.1938 | 0.2467 | 1.9616 | 1.1829 | 0.6644 | 0.7984 | 12740.15 | 70622373318664.3 | 0.01102661
44 | 463.2477 | 2.5721 | 0.3252 | 16.2382 | 0.1523 | 0.3387 | 0.506 | 12740.15 | 8362989256873.3 | 0.001305754
45 | 471.9585 | 2.9424 | 0.3862 | 0.2544 | 1.7728 | 0.4181 | 0.5896 | 12740.15 | 94811788065274.5 | 0.01480342
46 | 483.685 | 5.4414 | 0.75 | 47.5382 | 1.5492 | 0.7434 | 0.8528 | 12740.15 | 80032913795093.3 | 0.01249592
47 | 520.5975 | 5.2413 | 0.8369 | 3.397 | 2.0751 | 0.7493 | 0.8567 | 12740.15 | 96712773186069.6 | 0.01510023
48 | 523.7777 | 4.6061 | 0.7445 | 0.9213 | 13.6214 | 0.1442 | 0.252 | 12740.15 | 629486197945388.5 | 0.09828471
49 | 538.7459 | 4.2975 | 0.7349 | 0.7615 | 3.5693 | 0.5999 | 0.7499 | 12740.15 | 158621603062034.9 | 0.02476636
50 | 559.3095 | 3.9728 | 0.7322 | 11.899 | 0.4163 | 0.6394 | 0.78 | 12740.15 | 17567392112245.4 | 0.002742882
51 | 587.4747 | 4.0417 | 0.8218 | 0.0468 | 0.8316 | 0.6508 | 0.7884 | 12740.15 | 32801565783272.6 | 0.005121467
52 | 625.9935 | 7.5495 | 1.743 | 15.3067 | 8.5691 | 0.4249 | 0.5964 | 12740.15 | 309919045972965.2 | 0.04838915
53 | 629.2511 | 5.355 | 1.2493 | 60.4183 | 4.5868 | 0.7165 | 0.8348 | 12740.15 | 164723064527177.2 | 0.02571901
54 | 648.4987 | 7.4962 | 1.8574 | 2.0194 | 1.8543 | 0.7427 | 0.8524 | 12740.15 | 63920255550130.1 | 0.009980178
55 | 669.9402 | 6.7823 | 1.7935 | 1.2712 | 7.102 | 0.5387 | 0.7002 | 12740.15 | 234250587848825 | 0.03657467
56 | 683.6717 | 7.4113 | 2.041 | 0.0653 | 1.4734 | 0.5933 | 0.7447 | 12740.15 | 47281347774085.2 | 0.007382265
57 | 707.7888 | 4.3372 | 1.2802 | 1.2852 | 0.1805 | 0.6819 | 0.8109 | 12740.15 | 5526967885985.4 | 0.0008629521
58 | 715.8428 | 4.8316 | 1.4587 | 9.698 | 1.4025 | 0.3124 | 0.4761 | 12740.15 | 42293472502145.0 | 0.006603484
59 | 722.7153 | 5.7129 | 1.7581 | 3.6872 | 3.741 | 0.0659 | 0.1237 | 12740.15 | 111366176117178.4 | 0.01738814
60 | 724.807 | 3.1412 | 0.9723 | 0.1446 | 3.4182 | 0.4098 | 0.5813 | 12740.15 | 101360328354515.6 | 0.01582588
61 | 749.3141 | 2.6599 | 0.8799 | 32.7492 | 0.5141 | 0.1149 | 0.2061 | 12740.15 | 14575399546989.9 | 0.002275727
62 | 771.5349 | 4.3051 | 1.5099 | 1.6062 | 2.6742 | 0.7444 | 0.8534 | 12740.15 | 72884340037234.4 | 0.01137978
63 | 779.2284 | 3.8451 | 1.3756 | 0.3889 | 0.5839 | 0.7442 | 0.8533 | 12740.15 | 15702215853850.2 | 0.002451663
64 | 784.5233 | 6.1039 | 2.2134 | 0.5694 | 18.6269 | 0.1753 | 0.2984 | 12740.15 | 496354270727699.9 | 0.07749818
65 | 799.9376 | 2.6314 | 0.9921 | 20.3247 | 0.9243 | 0.7158 | 0.8344 | 12740.15 | 23991119714464.0 | 0.003745849
66 | 807.6513 | 1.3944 | 0.5359 | 1.7855 | 0.5982 | 0.4395 | 0.6106 | 12740.15 | 15326827119324.5 | 0.002393051
67 | 819.6806 | 1.9571 | 0.7747 | 1.7756 | 1.7346 | 0.7445 | 0.8535 | 12740.15 | 43563748323326.0 | 0.006801818
68 | 821.7157 | 1.183 | 0.4706 | 1.814 | 0.8647 | 0.7419 | 0.8518 | 12740.15 | 21643872995091.6 | 0.003379362
69 | 821.9099 | 1.1894 | 0.4734 | 19.1397 | 0.6367 | 0.7495 | 0.8568 | 12740.15 | 15931826648464.8 | 0.002487513
70 | 831.9406 | 4.1226 | 1.6811 | 1.6344 | 4.1261 | 0.3583 | 0.5276 | 12740.15 | 101564893048120.1 | 0.01585782
71 | 847.0392 | 1.4644 | 0.619 | 2.3246 | 0.5741 | 0.7494 | 0.8567 | 12740.15 | 13791632000935.0 | 0.002153354
72 | 847.9193 | 1.4856 | 0.6293 | 25.1835 | 1.0011 | 0.7454 | 0.8541 | 12740.15 | 24015663781911.1 | 0.003749681
73 | 867.2314 | 6.5928 | 2.9214 | 11.8119 | 11.4525 | 0.256 | 0.4077 | 12740.15 | 266475577252051.4 | 0.04160612
74 | 877.171 | 2.7353 | 1.24 | 13.1477 | 3.5235 | 0.7418 | 0.8518 | 12740.15 | 80725903292982.0 | 0.01260412
75 | 909.1287 | 1.4339 | 0.6983 | 0.965 | 1.6829 | 0.261 | 0.414 | 12740.15 | 36724583599377.5 | 0.005733986
76 | 912.0541 | 1.3844 | 0.6785 | 16.7219 | 0.5579 | 0.7379 | 0.8492 | 12740.15 | 12121418548382.1 | 0.001892575
77 | 913.1656 | 1.3721 | 0.6741 | 0.214 | 0.7704 | 0.4295 | 0.601 | 12740.15 | 16710610872997.8 | 0.002609108
78 | 924.6164 | 2.2124 | 1.1144 | 0.5999 | 1.7543 | 0.54 | 0.7013 | 12740.15 | 37410797445391.0 | 0.005841128
79 | 933.38 | 1.9445 | 0.9981 | 0.0504 | 1.1382 | 0.7486 | 0.8562 | 12740.15 | 23961606446382.6 | 0.003741241
80 | 949.7671 | 3.9579 | 2.1035 | 0.8046 | 4.1898 | 0.681 | 0.8103 | 12740.15 | 86129121129828.5 | 0.01344775
81 | 973.0868 | 2.2446 | 1.2522 | 2.4361 | 0.8609 | 0.6995 | 0.8232 | 12740.15 | 17118219781332.7 | 0.00267275
82 | 994.0995 | 1.3917 | 0.8103 | 0.6174 | 0.0803 | 0.6321 | 0.7745 | 12740.15 | 1550430918416.8 | 0.0002420763
83 | 1022.2365 | 1.3327 | 0.8205 | 1.5621 | 0.174 | 0.7484 | 0.8561 | 12740.15 | 3232508583735.4 | 0.0005047071
84 | 1023.6371 | 1.5443 | 0.9534 | 1.1922 | 19.0098 | 0.2634 | 0.4169 | 12740.15 | 352488109307533.6 | 0.05503567
85 | 1028.9276 | 2.9119 | 1.8163 | 35.0061 | 7.5771 | 0.2366 | 0.3826 | 12740.15 | 139497895614380.7 | 0.02178048
86 | 1036.1985 | 1.7774 | 1.1244 | 104.0792 | 6.8009 | 0.7382 | 0.8494 | 12740.15 | 123990623775628.5 | 0.01935925
87 | 1060.8503 | 3.1201 | 2.0688 | 2.3783 | 47.2908 | 0.0322 | 0.0623 | 12740.15 | 834439679555534 | 0.1302851
88 | 1062.2864 | 1.5117 | 1.0051 | 0.605 | 0.5064 | 0.6738 | 0.8051 | 12740.15 | 8918520270356.6 | 0.001392492
89 | 1062.6027 | 1.504 | 1.0006 | 0.4515 | 0.4721 | 0.7371 | 0.8487 | 12740.15 | 8310990835570.7 | 0.001297635
90 | 1065.3949 | 2.6746 | 1.7887 | 32.9892 | 28.1909 | 0.4427 | 0.6138 | 12740.15 | 494467726960649.9 | 0.07720363
91 | 1067.996 | 2.7863 | 1.8725 | 17.4415 | 8.7177 | 0.6777 | 0.8079 | 12740.15 | 152388768105443.8 | 0.02379319
92 | 1104.7859 | 3.44 | 2.4738 | 24.7549 | 2.8708 | 0.7401 | 0.8507 | 12740.15 | 47857612500288.7 | 0.00747224
93 | 1129.811 | 2.5391 | 1.9096 | 8.1885 | 19.9635 | 0.4914 | 0.659 | 12740.15 | 322460632471738.7 | 0.05034733
94 | 1135.8488 | 2.2301 | 1.6952 | 10.1215 | 17.8503 | 0.0749 | 0.1393 | 12740.15 | 286163004473023.6 | 0.04468001
95 | 1145.0085 | 2.6487 | 2.046 | 20.0841 | 5.5063 | 0.7396 | 0.8503 | 12740.15 | 87274902825836.3 | 0.01362665
96 | 1147.5726 | 2.468 | 1.915 | 102.1774 | 4.1692 | 0.4074 | 0.5789 | 12740.15 | 65872662474149.7 | 0.01028502
97 | 1160.8478 | 2.953 | 2.3445 | 50.5623 | 1.1218 | 0.5247 | 0.6883 | 12740.15 | 17437165703165.2 | 0.002722549
98 | 1163.7793 | 1.5015 | 1.1982 | 0.1237 | 0.0927 | 0.6895 | 0.8162 | 12740.15 | 1435761806395.2 | 0.0002241724
99 | 1163.8476 | 1.5011 | 1.198 | 2.1393 | 0.5065 | 0.7499 | 0.8571 | 12740.15 | 7844149326283.8 | 0.001224745
100 | 1174.441 | 1.5466 | 1.2569 | 3.4267 | 0.5035 | 0.7003 | 0.8238 | 12740.15 | 7697706798886.4 | 0.00120188
101 | 1183.8817 | 3.0691 | 2.5344 | 1.2166 | 15.3815 | 0.7493 | 0.8567 | 12740.15 | 232486540776614.9 | 0.03629924
102 | 1192.0022 | 1.1119 | 0.9308 | 0.5295 | 8.5516 | 0.6079 | 0.7561 | 12740.15 | 127997452482973.2 | 0.01998486
103 | 1198.5306 | 2.0515 | 1.7363 | 0.513 | 61.3758 | 0.3499 | 0.5184 | 12740.15 | 911493965178754 | 0.1423159
104 | 1210.3606 | 6.4523 | 5.5692 | 73.344 | 20.1888 | 0.75 | 0.8571 | 12740.15 | 295628030945379.6 | 0.04615783
105 | 1215.0807 | 3.3174 | 2.8858 | 4.288 | 138.7973 | 0.0578 | 0.1093 | 12740.15 | 2021091395422977 | 0.3155627
106 | 1265.018 | 2.0033 | 1.8888 | 132.1171 | 11.1114 | 0.748 | 0.8558 | 12740.15 | 152641921009489.6 | 0.02383272
107 | 1271.0325 | 2.4059 | 2.29 | 225.9061 | 33.8443 | 0.0805 | 0.1491 | 12740.15 | 461734234840461.5 | 0.07209279
108 | 1289.5406 | 1.385 | 1.357 | 10.8252 | 7.5833 | 0.6804 | 0.8098 | 12740.15 | 101297834888732.7 | 0.01581612
109 | 1292.9052 | 1.6674 | 1.6422 | 18.9597 | 5.5144 | 0.6594 | 0.7948 | 12740.15 | 73381081521436.4 | 0.01145734
110 | 1298.8388 | 1.1012 | 1.0946 | 1.3475 | 4.5175 | 0.7145 | 0.8335 | 12740.15 | 59713259072059.8 | 0.009323319
111 | 1299.8055 | 2.2263 | 2.2161 | 156.8701 | 16.1593 | 0.3949 | 0.5662 | 12740.15 | 213364133660954.6 | 0.03331357
112 | 1306.4757 | 1.102 | 1.1083 | 0.1479 | 5.8425 | 0.7484 | 0.8561 | 12740.15 | 76565913749879.7 | 0.01195461
113 | 1306.5154 | 1.1022 | 1.1085 | 1.1649 | 9.8693 | 0.7497 | 0.8569 | 12740.15 | 129331322451677.2 | 0.02019312
114 | 1314.3598 | 3.0992 | 3.1545 | 31.2662 | 157.9748 | 0.2332 | 0.3782 | 12740.15 | 2052029778722051 | 0.3203933
115 | 1324.0601 | 4.4723 | 4.6195 | 3.1527 | 66.5085 | 0.2129 | 0.351 | 12740.15 | 854612221404980.9 | 0.1334347
116 | 1336.9303 | 3.1301 | 3.2963 | 1417.8085 | 16.4994 | 0.7495 | 0.8568 | 12740.15 | 209004430372346.1 | 0.03263287
117 | 1376.9426 | 2.6704 | 2.983 | 10.3643 | 185.4686 | 0.0997 | 0.1814 | 12740.15 | 2248660673299832 | 0.3510942
118 | 1389.924 | 1.6737 | 1.9051 | 19.7254 | 298.0628 | 0.2504 | 0.4005 | 12740.15 | 3563412037205487 | 0.5563727
119 | 1391.328 | 2.1537 | 2.4564 | 89.6801 | 0.7106 | 0.6742 | 0.8054 | 12740.15 | 8482551624161.3 | 0.001324422
120 | 1398.9382 | 1.2992 | 1.4981 | 8.1646 | 2.8348 | 0.5406 | 0.7018 | 12740.15 | 33563744506096.8 | 0.005240469
121 | 1402.709 | 1.8896 | 2.1905 | 35.056 | 2.7682 | 0.7373 | 0.8488 | 12740.15 | 32642960231143.7 | 0.005096703
122 | 1418.6935 | 1.3129 | 1.5569 | 0.2694 | 58.9823 | 0.3901 | 0.5612 | 12740.15 | 683761667483771 | 0.106759
123 | 1419.7137 | 1.2711 | 1.5095 | 6.3157 | 14.3733 | 0.6801 | 0.8096 | 12740.15 | 166444145465063.5 | 0.02598773
124 | 1424.6768 | 1.2783 | 1.5287 | 8.1717 | 9.7765 | 0.4137 | 0.5853 | 12740.15 | 112617839414226.8 | 0.01758357
125 | 1425.3892 | 1.2922 | 1.5469 | 7.4899 | 0.7592 | 0.7353 | 0.8474 | 12740.15 | 8738803215347.0 | 0.001364431
126 | 1426.2707 | 1.3746 | 1.6476 | 1.8659 | 3.984 | 0.7316 | 0.845 | 12740.15 | 45815174973140.8 | 0.007153344
127 | 1444.6598 | 3.7107 | 4.5628 | 168.0663 | 88.9299 | 0.6415 | 0.7816 | 12740.15 | 1003022126713638 | 0.1566067
128 | 1463.2219 | 2.1256 | 2.6813 | 45.3974 | 1.5077 | 0.6952 | 0.8202 | 12740.15 | 16677886302696.2 | 0.002603999
129 | 1470.8469 | 2.2313 | 2.844 | 7.674 | 15.4551 | 0.6813 | 0.8105 | 12740.15 | 169610267472413.7 | 0.02648207
130 | 1486.2359 | 1.7203 | 2.2389 | 132.7753 | 32.0698 | 0.7495 | 0.8568 | 12740.15 | 346383115948691.2 | 0.05408247
131 | 1487.9705 | 1.042 | 1.3592 | 7.222 | 8.3412 | 0.7499 | 0.8571 | 12740.15 | 89931505880138.9 | 0.01404144
132 | 1488.0928 | 1.0424 | 1.36 | 8.9679 | 9.1277 | 0.7487 | 0.8563 | 12740.15 | 98398826200430.8 | 0.01536348
133 | 1488.7512 | 1.0399 | 1.358 | 6.4936 | 4.1926 | 0.681 | 0.8102 | 12740.15 | 45166577192825.1 | 0.007052075
134 | 1497.3667 | 1.055 | 1.3937 | 9.8655 | 5.2096 | 0.6941 | 0.8194 | 12740.15 | 55627295500366.1 | 0.008685358
135 | 1497.8455 | 1.0367 | 1.3704 | 10.4571 | 14.6614 | 0.7494 | 0.8567 | 12740.15 | 156475175762942.4 | 0.02443122
136 | 1497.9042 | 1.0367 | 1.3705 | 14.2318 | 13.2205 | 0.75 | 0.8571 | 12740.15 | 141088529390862.7 | 0.02202883
137 | 1501.7264 | 1.0632 | 1.4127 | 8.8783 | 17.379 | 0.7406 | 0.8509 | 12740.15 | 184741877475848.3 | 0.02884464
138 | 1501.7655 | 1.0522 | 1.3982 | 29.3551 | 8.4004 | 0.6853 | 0.8132 | 12740.15 | 89294174399308.8 | 0.01394193
139 | 1502.6848 | 1.5293 | 2.0346 | 93.7799 | 0.6598 | 0.7451 | 0.8539 | 12740.15 | 7006904907037.2 | 0.001094022
140 | 1508.2283 | 1.4327 | 1.9201 | 8.4134 | 106.1469 | 0.4833 | 0.6517 | 12740.15 | 1120873832194272 | 0.1750074
141 | 1514.3304 | 1.9361 | 2.6159 | 12.8337 | 20.697 | 0.0985 | 0.1793 | 12740.15 | 217195348081611.9 | 0.03391176
142 | 1517.8374 | 1.158 | 1.5718 | 25.47 | 3.3815 | 0.7216 | 0.8383 | 12740.15 | 35359020513018.0 | 0.005520774
143 | 1519.7104 | 1.349 | 1.8356 | 427.4859 | 1.1697 | 0.7223 | 0.8388 | 12740.15 | 12207794291471.8 | 0.001906062
144 | 1523.205 | 1.1351 | 1.5517 | 0.2708 | 16.1247 | 0.5049 | 0.671 | 12740.15 | 167691465703940.7 | 0.02618248
145 | 1528.7528 | 3.5244 | 4.853 | 66.9793 | 619.3364 | 0.2074 | 0.3435 | 12740.15 | 6404721291794343 | 1
146 | 1531.4747 | 2.2605 | 3.1237 | 363.6238 | 3.4946 | 0.39 | 0.5611 | 12740.15 | 36039038282635.9 | 0.005626949
147 | 1556.8725 | 6.465 | 9.2327 | 352.123 | 93.1194 | 0.75 | 0.8571 | 12740.15 | 936054181853972.8 | 0.1461507
148 | 1580.6308 | 4.3013 | 6.3316 | 85.377 | 44.2794 | 0.0981 | 0.1787 | 12740.15 | 434675323283777.6 | 0.06786795
149 | 1585.4909 | 2.8586 | 4.2338 | 461.5824 | 6.1879 | 0.75 | 0.8571 | 12740.15 | 60452129300871.0 | 0.009438682
150 | 1595.6755 | 3.4559 | 5.1845 | 207.9168 | 97.5822 | 0.6372 | 0.7784 | 12740.15 | 943759549633128.1 | 0.1473537
151 | 1605.3092 | 6.0618 | 9.2039 | 3.78 | 25.2573 | 0.1452 | 0.2536 | 12740.15 | 241964856741831.4 | 0.03777914
152 | 1632.4611 | 5.5164 | 8.6615 | 12.4808 | 104.2445 | 0.6723 | 0.804 | 12740.15 | 972456311466799.9 | 0.1518343
153 | 1647.0336 | 5.9289 | 9.4761 | 1059.2528 | 86.9938 | 0.75 | 0.8571 | 12740.15 | 800117738211787.5 | 0.1249262
154 | 1684.8735 | 6.9958 | 11.701 | 256.6488 | 47.4618 | 0.1861 | 0.3138 | 12740.15 | 420904430831415.4 | 0.06571784
155 | 1769.0749 | 12.376 | 22.8204 | 302.657 | 66.1096 | 0.0537 | 0.102 | 12740.15 | 541502567200343.6 | 0.08454741
156 | 3011.1334 | 1.0572 | 5.6477 | 4.9914 | 102.0405 | 0.3642 | 0.5339 | 12740.15 | 303611980245572.4 | 0.0474044
157 | 3011.404 | 1.0572 | 5.6485 | 33.5071 | 315.9243 | 0.0268 | 0.0522 | 12740.15 | 939814222931362.8 | 0.1467377
158 | 3012.7056 | 1.0411 | 5.5674 | 28.9066 | 383.1492 | 0.1332 | 0.2352 | 12740.15 | 1138693392054212 | 0.1777897
159 | 3013.024 | 1.0411 | 5.5687 | 17.4663 | 562.1648 | 0.1252 | 0.2225 | 12740.15 | 1670320329484016 | 0.2607952
160 | 3035.1947 | 1.0369 | 5.6278 | 19.7025 | 172.5045 | 0.0322 | 0.0624 | 12740.15 | 504183412812497.4 | 0.07872059
161 | 3035.3509 | 1.0368 | 5.6282 | 14.6434 | 222.7545 | 0.0255 | 0.0498 | 12740.15 | 650974987194662.9 | 0.1016399
162 | 3037.7806 | 1.0352 | 5.6286 | 9.7715 | 134.5158 | 0.0459 | 0.0877 | 12740.15 | 392399673298054.5 | 0.06126725
163 | 3039.6124 | 1.1068 | 6.0247 | 9.7245 | 44.2919 | 0.7491 | 0.8566 | 12740.15 | 129029743911926.2 | 0.02014604
164 | 3039.7993 | 1.1067 | 6.025 | 12.8352 | 58.4055 | 0.7498 | 0.857 | 12740.15 | 170121458365658.4 | 0.02656188
165 | 3057.7775 | 1.1005 | 6.0624 | 8.6789 | 116.5336 | 0.7497 | 0.857 | 12740.15 | 334944563647404.4 | 0.05229651
166 | 3058.3156 | 1.1005 | 6.0647 | 8.4697 | 111.4364 | 0.7486 | 0.8562 | 12740.15 | 320166491866091.9 | 0.04998914
167 | 3062.1113 | 1.0584 | 5.8473 | 10.9518 | 84.3009 | 0.0639 | 0.1202 | 12740.15 | 241524480742900.5 | 0.03771038
168 | 3094.5174 | 1.1056 | 6.2378 | 1.1889 | 61.831 | 0.7377 | 0.849 | 12740.15 | 172956417815553.1 | 0.02700452
169 | 3100.1707 | 1.1038 | 6.2507 | 20.3457 | 73.2131 | 0.7495 | 0.8568 | 12740.15 | 203942654639066.8 | 0.03184255
170 | 3100.3903 | 1.1038 | 6.2516 | 23.1605 | 63.0106 | 0.7494 | 0.8568 | 12740.15 | 175494112429590 | 0.02740074
171 | 3106.5771 | 1.1006 | 6.2579 | 22.0914 | 85.9719 | 0.4295 | 0.6009 | 12740.15 | 238355079162817.7 | 0.03721553
172 | 3117.0151 | 1.1001 | 6.2973 | 3.1539 | 109.1731 | 0.659 | 0.7944 | 12740.15 | 300360968151036.8 | 0.04689681
173 | 3117.046 | 1.1001 | 6.2975 | 20.7367 | 191.9773 | 0.4537 | 0.6242 | 12740.15 | 528162848340994.9 | 0.08246461
174 | 3119.4344 | 1.1073 | 6.3484 | 22.7226 | 6.401 | 0.6896 | 0.8163 | 12740.15 | 17579314611689.3 | 0.002744743
175 | 3120.6889 | 1.0963 | 6.2904 | 5.743 | 58.7529 | 0.7183 | 0.836 | 12740.15 | 161206394298413.9 | 0.02516993
176 | 3121.6365 | 1.0963 | 6.2942 | 5.1175 | 56.5437 | 0.7223 | 0.8388 | 12740.15 | 155036583733476.4 | 0.02420661
177 | 3172.8994 | 1.0876 | 6.4509 | 1.0151 | 33.4261 | 0.7261 | 0.8413 | 12740.15 | 88262950323076.0 | 0.01378092
178 | 3184.4903 | 1.0905 | 6.5158 | 3.5166 | 82.9237 | 0.7216 | 0.8383 | 12740.15 | 217111022346299.5 | 0.03389859
179 | 3194.3945 | 1.0906 | 6.557 | 3.2944 | 35.5159 | 0.3938 | 0.5651 | 12740.15 | 92315776548456.9 | 0.01441371
180 | 3195.131 | 1.0944 | 6.5824 | 2.7446 | 169.2692 | 0.2745 | 0.4308 | 12740.15 | 439740927462102.9 | 0.06865887
181 | 3195.7223 | 1.0908 | 6.5634 | 3.159 | 90.5759 | 0.2451 | 0.3937 | 12740.15 | 235203413814625.2 | 0.03672344
182 | 3206.0839 | 1.0953 | 6.6334 | 3.1937 | 239.8927 | 0.1424 | 0.2493 | 12740.15 | 618237303029803.8 | 0.09652837
183 | 3220.8393 | 1.0909 | 6.6676 | 1.5879 | 41.661 | 0.323 | 0.4883 | 12740.15 | 106214316422137.6 | 0.01658375
184 | 3221.2391 | 1.091 | 6.67 | 0.3044 | 142.665 | 0.1639 | 0.2817 | 12740.15 | 363616801705478.6 | 0.05677324
185 | 3631.3332 | 1.0768 | 8.3664 | 336.2034 | 65.9531 | 0.5889 | 0.7413 | 12740.15 | 125030897605329 | 0.01952168
186 | 3632.0322 | 1.077 | 8.3707 | 9.3655 | 634.4647 | 0.2088 | 0.3455 | 12740.15 | 1202188849615159 | 0.1877035

## Electronic_Structure
HOMO (eV) | LUMO (eV) | HOMO-LUMO gap (eV) | Dipole moment (Debye)
-8.544103 | -5.557926 | 2.986178 | 6.2367

## Scaling_Summary
scaling_type | scale_factor | bootstrap_ci_low | bootstrap_ci_high
Literature (CCCBDB, B3LYP/6-311++G(d,p)) | 0.967
Optimized (RMSE-minimizing grid search) | 0.967 | 0.942 | 0.992
Cross-validated (mean of leave-one-out optima) | 0.9679535
Bootstrap mean (n=300 resamples) | 0.96904 | 0.942 | 0.992

## Broadening_Comparison
shape | fwhm_cm1 | rmse | cosine_similarity | correlation | aic | bic | sigma | gamma | eta
Lorentzian | 32 | 0.2499035 | 0.6143805 | 0.168804 | -1939.353 | -1934.802
PseudoVoigt | 31.33333 | 0.2499409 | 0.6121558 | 0.1676262 | -1937.143 | -1928.041 |  |  | 1
Voigt |  | 0.2501665 | 0.6077637 | 0.1653825 | -1935.88 | -1926.778 | 1 | 15
Gaussian | 49 | 0.2572861 | 0.6042296 | 0.2118583 | -1898.593 | -1894.042

## Peak_Matches_Optimized
exp_index | exp_position_cm1 | exp_intensity | dft_mode_index | dft_frequency_scaled_cm1 | dft_frequency_unscaled_cm1 | dft_raman_intensity_norm | match_cost_cm1 | matching_confidence | matched | unmatched_reason
0 | 150.8355 | 0.1525906 | 18 | 149.3956013 | 154.4939 | 0.08977007 | 1.439941 | 0.4459401 | TRUE
1 | 187.4251 | 0.1983299 | 20 | 186.8580516 | 193.2348 | 0.004239833 | 0.5670693 | 0.9595599 | TRUE
2 | 227.5605 | 0.4970164 | 24 | 226.4263378 | 234.1534 | 0.2133172 | 1.134141 | 0.9236765 | TRUE
3 | 274.9263 | 0.2288673 | 31 | 270.4564587 | 279.6861 | 0.01386317 | 4.469819 | 0.5493486 | TRUE
4 | 306.8802 | 0.6126372 | 33 | 307.8992789 | 318.4067 | 0.06719053 | 1.01904 | 0.9341821 | TRUE
5 | 353.5005 | 0.3108077 | 37 | 359.5655087 | 371.8361 | 0.01103471 | 6.06498 | 0.1534505 | TRUE
6 | 366.4757 | 0.2681181 | 38 | 372.5138321 | 385.2263 | 0.1889514 | 6.038139 | 0.1261971 | TRUE
7 | 410.7034 | 0.4298935 | 41 | 409.3785797 | 423.3491 | 0.02299247 | 1.324832 | 0.8472239 | TRUE
8 | 465.4303 | 0.212975 | 46 | 467.723395 | 483.685 | 0.01249592 | 2.293117 | 0.7465163 | TRUE
9 | 519.5452 | 1 | 49 | 520.9672853 | 538.7459 | 0.02476636 | 1.422041 | 0.8910498 | TRUE
10 | 565.9563 | 0.1932689 | 51 | 568.0880349 | 587.4747 | 0.005121467 | 2.131719 | 0.9150846 | TRUE
11 | 610.1597 | 0.5714557 | 53 | 608.4858137 | 629.2511 | 0.02571901 | 1.673884 | 0.6530079 | TRUE
12 | 636.4848 | 0.3151048 | 54 | 627.0982429 | 648.4987 | 0.009980178 | 9.386547 | 0.1728007 | TRUE
13 | 659.1813 | 0.3606022 | 56 | 661.1105339 | 683.6717 | 0.007382265 | 1.929198 | 0.8300141 | TRUE
14 | 730.0491 | 0.3520641 | 61 | 724.5867347 | 749.3141 | 0.002275727 | 5.462389 | 0.6591359 | TRUE
15 | 774.4348 | 0.2703145 | 65 | 773.5396592 | 799.9376 | 0.003745849 | 0.8951252 | 0.8636316 | TRUE
16 | 791.3928 | 0.241949 | 67 | 792.6311402 | 819.6806 | 0.006801818 | 1.238326 | 0.6137796 | TRUE
17 | 863.6028 | 0.1669259 | 74 | 848.224357 | 877.171 | 0.01260412 | 15.37849 | 0.009411752 | FALSE | nearest DFT mode is 15.4 cm-1 away, exceeding the 15 cm-1 assignment threshold (no calculated mode close enough in frequency)
18 | 919.8944 | 0.2771801 | 80 | 918.4247857 | 949.7671 | 0.01344775 | 1.469595 | 0.9151304 | TRUE
19 | 960.8385 | 0.1467268 | 82 | 961.2942165 | 994.0995 | 0.0002420763 | 0.4557584 | 0.9770555 | TRUE
20 | 986.8461 | 0.1859368 | 83 | 988.5026955 | 1022.2365 | 0.0005047071 | 1.656583 | 0.4498163 | TRUE
21 | 1007.865 | 0.2255608 | 86 | 1002.004 | 1036.1985 | 0.01935925 | 5.861296 | 0.545363 | TRUE
22 | 1059.18 | 0.1567215 | 92 | 1068.328 | 1104.7859 | 0.00747224 | 9.147726 | 0.6538637 | TRUE
23 | 1086.198 | 0.2764861 | 93 | 1092.527237 | 1129.811 | 0.05034733 | 6.329259 | 0.4798359 | TRUE
24 | 1116.196 | 0.1558535 | 97 | 1122.54 | 1160.8478 | 0.002722549 | 6.343451 | 0.02313273 | TRUE
25 | 1183.325 | 0.3589536 | 105 | 1174.983 | 1215.0807 | 0.3155627 | 8.34163 | 0.353661 | TRUE
26 | 1261.592 | 0.1768445 | 112 | 1263.362 | 1306.4757 | 0.01195461 | 1.770172 | 0.02122675 | TRUE
27 | 1311.468 | 0.4603874 | 116 | 1292.812 | 1336.9303 | 0.03263287 | 18.65672 | 0.06880143 | FALSE | nearest DFT mode is 18.7 cm-1 away, exceeding the 15 cm-1 assignment threshold (no calculated mode close enough in frequency)
28 | 1362.236 | 0.5831193 | 121 | 1356.419603 | 1402.709 | 0.005096703 | 5.816551 | 0.385332 | TRUE
29 | 1437.227 | 0.1283897 | 130 | 1437.19 | 1486.2359 | 0.05408247 | 0.03674497 | 0.9776029 | TRUE
30 | 1509.419 | 0.6323773 | 147 | 1505.496 | 1556.8725 | 0.1461507 | 3.923537 | 0.7940481 | TRUE
31 | 1537.934 | 0.1125762 | 149 | 1533.17 | 1585.4909 | 0.009438682 | 4.76434 | 0.06290654 | TRUE
32 | 1601.347 | 0.2489318 | 153 | 1592.681 | 1647.0336 | 0.1249262 | 8.665773 | 0.6192104 | TRUE
33 | 1647.203 | 0.258523 | 154 | 1629.273 | 1684.8735 | 0.06571784 | 17.93046 | 0.6711314 | FALSE | nearest DFT mode is 17.9 cm-1 away, exceeding the 15 cm-1 assignment threshold (no calculated mode close enough in frequency)
34 | 1699.339 | 0.1427916 | 152 | 1578.59 | 1632.4611 | 0.1518343 | 120.749 | -0.7233561 | FALSE | nearest DFT mode is 120.7 cm-1 away, exceeding the 15 cm-1 assignment threshold (no calculated mode close enough in frequency)
35 | 1752.114 | 0.2055502 | 155 | 1710.695 | 1769.0749 | 0.08454741 | 41.41826 | 0.6628304 | FALSE | nearest DFT mode is 41.4 cm-1 away, exceeding the 15 cm-1 assignment threshold (no calculated mode close enough in frequency)
36 | 1796.198 | 0.1989885 | 151 | 1552.334 | 1605.3092 | 0.03777914 | 243.8637 | -0.4609175 | FALSE | nearest DFT mode is 243.9 cm-1 away, exceeding the 15 cm-1 assignment threshold (no calculated mode close enough in frequency)
37 | 1826.617 | 0.0965891 | 150 | 1543.018 | 1595.6755 | 0.1473537 | 283.5987 | -0.4370762 | FALSE | nearest DFT mode is 283.6 cm-1 away, exceeding the 15 cm-1 assignment threshold (no calculated mode close enough in frequency)
38 | 1848.941 | 0.1517739 | 148 | 1528.47 | 1580.6308 | 0.06786795 | 320.4706 | -0.4588867 | FALSE | nearest DFT mode is 320.5 cm-1 away, exceeding the 15 cm-1 assignment threshold (no calculated mode close enough in frequency)
39 | 1867.223 | 0.1074393 | 146 | 1480.936 | 1531.4747 | 0.005626949 | 386.2873 | -0.6233925 | FALSE | nearest DFT mode is 386.3 cm-1 away, exceeding the 15 cm-1 assignment threshold (no calculated mode close enough in frequency)
40 | 1891.89 | 0.1176841 | 145 | 1478.304 | 1528.7528 | 1 | 413.586 | -0.574862 | FALSE | nearest DFT mode is 413.6 cm-1 away, exceeding the 15 cm-1 assignment threshold (no calculated mode close enough in frequency)
41 | 1943.277 | 0.1709806 | 144 | 1472.939235 | 1523.205 | 0.02618248 | 470.3374 | -0.4978709 | FALSE | nearest DFT mode is 470.3 cm-1 away, exceeding the 15 cm-1 assignment threshold (no calculated mode close enough in frequency)
42 | 1991.42 | 0.1545242 | 143 | 1469.56 | 1519.7104 | 0.001906062 | 521.8602 | -0.4410157 | FALSE | nearest DFT mode is 521.9 cm-1 away, exceeding the 15 cm-1 assignment threshold (no calculated mode close enough in frequency)
43 | 2006.488 | 0.1244507 | 142 | 1467.749 | 1517.8374 | 0.005520774 | 538.7397 | -0.4282003 | FALSE | nearest DFT mode is 538.7 cm-1 away, exceeding the 15 cm-1 assignment threshold (no calculated mode close enough in frequency)
44 | 2032.704 | 0.1288475 | 141 | 1464.357 | 1514.3304 | 0.03391176 | 568.3462 | -0.4087816 | FALSE | nearest DFT mode is 568.3 cm-1 away, exceeding the 15 cm-1 assignment threshold (no calculated mode close enough in frequency)
45 | 2045.118 | 0.1148345 | 140 | 1458.457 | 1508.2283 | 0.1750074 | 586.6617 | -0.4107674 | FALSE | nearest DFT mode is 586.7 cm-1 away, exceeding the 15 cm-1 assignment threshold (no calculated mode close enough in frequency)
46 | 2064.89 | 0.1096829 | 139 | 1453.096 | 1502.6848 | 0.001094022 | 611.7942 | -0.4044291 | FALSE | nearest DFT mode is 611.8 cm-1 away, exceeding the 15 cm-1 assignment threshold (no calculated mode close enough in frequency)
47 | 2084.55 | 0.1131786 | 138 | 1452.207 | 1501.7655 | 0.01394193 | 632.3429 | -0.3889176 | FALSE | nearest DFT mode is 632.3 cm-1 away, exceeding the 15 cm-1 assignment threshold (no calculated mode close enough in frequency)
48 | 2125.958 | 0.1427953 | 137 | 1452.169 | 1501.7264 | 0.02884464 | 673.7881 | -0.3565706 | FALSE | nearest DFT mode is 673.8 cm-1 away, exceeding the 15 cm-1 assignment threshold (no calculated mode close enough in frequency)
49 | 2157.286 | 0.1156355 | 136 | 1448.473 | 1497.9042 | 0.02202883 | 708.8127 | -0.3424142 | FALSE | nearest DFT mode is 708.8 cm-1 away, exceeding the 15 cm-1 assignment threshold (no calculated mode close enough in frequency)
50 | 2172.842 | 0.1380129 | 135 | 1448.417 | 1497.8455 | 0.02443122 | 724.4255 | -0.3327194 | FALSE | nearest DFT mode is 724.4 cm-1 away, exceeding the 15 cm-1 assignment threshold (no calculated mode close enough in frequency)
51 | 2182.379 | 0.121568 | 134 | 1447.954 | 1497.3667 | 0.008685358 | 734.4258 | -0.3278193 | FALSE | nearest DFT mode is 734.4 cm-1 away, exceeding the 15 cm-1 assignment threshold (no calculated mode close enough in frequency)
52 | 2212.009 | 0.1519162 | 133 | 1439.622 | 1488.7512 | 0.007052075 | 772.387 | -0.3254476 | FALSE | nearest DFT mode is 772.4 cm-1 away, exceeding the 15 cm-1 assignment threshold (no calculated mode close enough in frequency)
53 | 2228.488 | 0.1013516 | 132 | 1438.986 | 1488.0928 | 0.01536348 | 789.5018 | -0.3175604 | FALSE | nearest DFT mode is 789.5 cm-1 away, exceeding the 15 cm-1 assignment threshold (no calculated mode close enough in frequency)
54 | 2254.217 | 0.1623389 | 131 | 1438.867 | 1487.9705 | 0.01404144 | 815.3494 | -0.3046755 | FALSE | nearest DFT mode is 815.3 cm-1 away, exceeding the 15 cm-1 assignment threshold (no calculated mode close enough in frequency)
55 | 2265.846 | 0.1397453 | 129 | 1422.309 | 1470.8469 | 0.02648207 | 843.5368 | -0.3251217 | FALSE | nearest DFT mode is 843.5 cm-1 away, exceeding the 15 cm-1 assignment threshold (no calculated mode close enough in frequency)
56 | 2279.746 | 0.1163083 | 128 | 1414.936 | 1463.2219 | 0.002603999 | 864.8103 | -0.3683273 | FALSE | nearest DFT mode is 864.8 cm-1 away, exceeding the 15 cm-1 assignment threshold (no calculated mode close enough in frequency)
57 | 2298.188 | 0.1732285 | 161 | 2935.184 | 3035.3509 | 0.1016399 | 636.9967 | -0.0381668 | FALSE | nearest DFT mode is 637.0 cm-1 away, exceeding the 15 cm-1 assignment threshold (no calculated mode close enough in frequency)
58 | 2315.382 | 0.1297471 | 162 | 2937.534 | 3037.7806 | 0.06126725 | 622.152 | -0.04274927 | FALSE | nearest DFT mode is 622.2 cm-1 away, exceeding the 15 cm-1 assignment threshold (no calculated mode close enough in frequency)
59 | 2331.347 | 0.1190324 | 163 | 2939.305 | 3039.6124 | 0.02014604 | 607.9579 | -0.04697511 | FALSE | nearest DFT mode is 608.0 cm-1 away, exceeding the 15 cm-1 assignment threshold (no calculated mode close enough in frequency)
60 | 2347.234 | 0.1336676 | 164 | 2939.486 | 3039.7993 | 0.02656188 | 592.2523 | -0.04861641 | FALSE | nearest DFT mode is 592.3 cm-1 away, exceeding the 15 cm-1 assignment threshold (no calculated mode close enough in frequency)
61 | 2385.487 | 0.1387123 | 165 | 2956.871 | 3057.7775 | 0.05229651 | 571.3834 | -0.08516572 | FALSE | nearest DFT mode is 571.4 cm-1 away, exceeding the 15 cm-1 assignment threshold (no calculated mode close enough in frequency)
62 | 2422.177 | 0.1538898 | 166 | 2957.391 | 3058.3156 | 0.04998914 | 535.2142 | -0.09260683 | FALSE | nearest DFT mode is 535.2 cm-1 away, exceeding the 15 cm-1 assignment threshold (no calculated mode close enough in frequency)
63 | 2435.412 | 0.1381132 | 167 | 2961.062 | 3062.1113 | 0.03771038 | 525.6492 | -0.1028795 | FALSE | nearest DFT mode is 525.6 cm-1 away, exceeding the 15 cm-1 assignment threshold (no calculated mode close enough in frequency)
64 | 2449.687 | 0.1083672 | 157 | 2912.027668 | 3011.404 | 0.1467377 | 462.3405 | 0 | FALSE | nearest DFT mode is 462.3 cm-1 away, exceeding the 15 cm-1 assignment threshold (no calculated mode close enough in frequency)
65 | 2463.896 | 0.1252107 | 168 | 2992.398 | 3094.5174 | 0.02700452 | 528.5021 | -0.1793462 | FALSE | nearest DFT mode is 528.5 cm-1 away, exceeding the 15 cm-1 assignment threshold (no calculated mode close enough in frequency)
66 | 2478.04 | 0.1540261 | 169 | 2997.865 | 3100.1707 | 0.03184255 | 519.8253 | -0.1977875 | FALSE | nearest DFT mode is 519.8 cm-1 away, exceeding the 15 cm-1 assignment threshold (no calculated mode close enough in frequency)
67 | 2497.516 | 0.1034862 | 170 | 2998.077 | 3100.3903 | 0.02740074 | 500.5619 | -0.2075928 | FALSE | nearest DFT mode is 500.6 cm-1 away, exceeding the 15 cm-1 assignment threshold (no calculated mode close enough in frequency)
68 | 2514.723 | 0.1691496 | 171 | 3004.06 | 3106.5771 | 0.03721553 | 489.337 | -0.2316419 | FALSE | nearest DFT mode is 489.3 cm-1 away, exceeding the 15 cm-1 assignment threshold (no calculated mode close enough in frequency)
69 | 2532.899 | 0.07983791 | 172 | 3014.154 | 3117.0151 | 0.04689681 | 481.2545 | -0.2693702 | FALSE | nearest DFT mode is 481.3 cm-1 away, exceeding the 15 cm-1 assignment threshold (no calculated mode close enough in frequency)
70 | 2559.43 | 0.1864822 | 173 | 3014.183482 | 3117.046 | 0.08246461 | 454.7538 | -0.2897232 | FALSE | nearest DFT mode is 454.8 cm-1 away, exceeding the 15 cm-1 assignment threshold (no calculated mode close enough in frequency)
71 | 2572.081 | 0.1183435 | 174 | 3016.493 | 3119.4344 | 0.002744743 | 444.4123 | -0.3072992 | FALSE | nearest DFT mode is 444.4 cm-1 away, exceeding the 15 cm-1 assignment threshold (no calculated mode close enough in frequency)
72 | 2589.911 | 0.1382928 | 175 | 3017.706 | 3120.6889 | 0.02516993 | 427.7952 | -0.3280752 | FALSE | nearest DFT mode is 427.8 cm-1 away, exceeding the 15 cm-1 assignment threshold (no calculated mode close enough in frequency)
73 | 2623.182 | 0.1278294 | 158 | 2913.286 | 3012.7056 | 0.1777897 | 290.1039 | -0.004357513 | FALSE | nearest DFT mode is 290.1 cm-1 away, exceeding the 15 cm-1 assignment threshold (no calculated mode close enough in frequency)
74 | 2634.532 | 0.1680565 | 176 | 3018.622 | 3121.6365 | 0.02420661 | 384.0904 | -0.3841317 | FALSE | nearest DFT mode is 384.1 cm-1 away, exceeding the 15 cm-1 assignment threshold (no calculated mode close enough in frequency)
75 | 2662.203 | 0.1383013 | 177 | 3068.194 | 3172.8994 | 0.01378092 | 405.991 | -0.6251018 | FALSE | nearest DFT mode is 406.0 cm-1 away, exceeding the 15 cm-1 assignment threshold (no calculated mode close enough in frequency)
76 | 2669.333 | 0.1492524 | 159 | 2913.594208 | 3013.024 | 0.2607952 | 244.261 | -0.006454782 | FALSE | nearest DFT mode is 244.3 cm-1 away, exceeding the 15 cm-1 assignment threshold (no calculated mode close enough in frequency)
77 | 2686.576 | 0.07754875 | 178 | 3079.402 | 3184.4903 | 0.03389859 | 392.826 | -0.7423966 | FALSE | nearest DFT mode is 392.8 cm-1 away, exceeding the 15 cm-1 assignment threshold (no calculated mode close enough in frequency)
78 | 2710.742 | 0.1184161 | 179 | 3088.979 | 3194.3945 | 0.01441371 | 378.2377 | -0.8791068 | FALSE | nearest DFT mode is 378.2 cm-1 away, exceeding the 15 cm-1 assignment threshold (no calculated mode close enough in frequency)
79 | 2736.689 | 0.08138262 | 180 | 3089.691677 | 3195.131 | 0.06865887 | 353.0031 | -1.01326 | FALSE | nearest DFT mode is 353.0 cm-1 away, exceeding the 15 cm-1 assignment threshold (no calculated mode close enough in frequency)
80 | 2759.441 | 0.1209474 | 181 | 3090.263 | 3195.7223 | 0.03672344 | 330.822 | -1.168099 | FALSE | nearest DFT mode is 330.8 cm-1 away, exceeding the 15 cm-1 assignment threshold (no calculated mode close enough in frequency)
81 | 2772.219 | 0.1384388 | 182 | 3100.283 | 3206.0839 | 0.09652837 | 328.0638 | -1.346525 | FALSE | nearest DFT mode is 328.1 cm-1 away, exceeding the 15 cm-1 assignment threshold (no calculated mode close enough in frequency)
82 | 2783.962 | 0.1579299 | 156 | 2911.766 | 3011.1334 | 0.0474044 | 127.8044 | 0.002043244 | FALSE | nearest DFT mode is 127.8 cm-1 away, exceeding the 15 cm-1 assignment threshold (no calculated mode close enough in frequency)
83 | 2805.359 | 0.1781582 | 183 | 3114.552 | 3220.8393 | 0.01658375 | 309.193 | -1.898619 | FALSE | nearest DFT mode is 309.2 cm-1 away, exceeding the 15 cm-1 assignment threshold (no calculated mode close enough in frequency)
84 | 2816.959 | 0.1991038 | 184 | 3114.938 | 3221.2391 | 0.05677324 | 297.9794 | -2.134353 | FALSE | nearest DFT mode is 298.0 cm-1 away, exceeding the 15 cm-1 assignment threshold (no calculated mode close enough in frequency)
85 | 2832.348 | 0.221405 | 160 | 2935.033 | 3035.1947 | 0.07872059 | 102.6849 | -0.2887274 | FALSE | nearest DFT mode is 102.7 cm-1 away, exceeding the 15 cm-1 assignment threshold (no calculated mode close enough in frequency)

## Statistics
scaling | n_matched_peaks | mae_cm1 | rmse_cm1 | mean_signed_error_cm1 | median_error_cm1 | max_abs_error_cm1 | pearson_r | pearson_p_value | spearman_rho | spearman_p_value | kendall_tau | kendall_p_value | r_squared | adjusted_r_squared
literature | 31 | 3.647507 | 4.61942 | 0.5610873 | 0.5670693 | 9.386547 | 0.9999453 | 5.417608e-59 | 1 | 0 | 1 | 2.43225e-34 | 0.999883 | 0.9998789
optimized | 31 | 3.647507 | 4.61942 | 0.5610873 | 0.5670693 | 9.386547 | 0.9999453 | 5.417608e-59 | 1 | 0 | 1 | 2.43225e-34 | 0.999883 | 0.9998789

## Shape_Statistics
cosine_similarity | spectral_angle_mapper_rad | cross_corr_best_lag_cm1 | cross_corr_normalized_peak | dtw_distance | earth_movers_distance_cm1 | jensen_shannon_distance | spectral_information_divergence
0.6143805 | 0.9091958 | 28 | 0.3990262 | 40.24235 | 194.9249 | 0.4701577 | 1.466459

## Residual_Diagnostics
shapiro_statistic | shapiro_p_value | residuals_normal_at_0p05 | durbin_watson | acf_lag1
0.9700131 | 0.5194275 | TRUE | 1.754381 | 0.05868985

## Vibrational_Assignment
exp_position_cm1 | exp_intensity | dft_frequency_scaled_cm1 | dft_frequency_unscaled_cm1 | match_cost_cm1 | matching_confidence | literature_assignment | literature_reference | computed_dominant_bond
150.8355 | 0.1525906 | 149.3956013 | 154.4939 | 1.439941 | 0.4459401 | Unassigned (outside curated literature ranges) | - | C6-C11 stretch (20% of stretch character)
187.4251 | 0.1983299 | 186.8580516 | 193.2348 | 0.5670693 | 0.9595599 | Unassigned (outside curated literature ranges) | - | C6-C7 stretch (8% of stretch character)
227.5605 | 0.4970164 | 226.4263378 | 234.1534 | 1.134141 | 0.9236765 | Unassigned (outside curated literature ranges) | - | C6-C11 stretch (32% of stretch character)
274.9263 | 0.2288673 | 270.4564587 | 279.6861 | 4.469819 | 0.5493486 | Unassigned (outside curated literature ranges) | - | C20-C29 stretch (15% of stretch character)
306.8802 | 0.6126372 | 307.8992789 | 318.4067 | 1.01904 | 0.9341821 | Unassigned (outside curated literature ranges) | - | C20-C29 stretch (35% of stretch character)
353.5005 | 0.3108077 | 359.5655087 | 371.8361 | 6.06498 | 0.1534505 | Unassigned (outside curated literature ranges) | - | C25-H48 stretch (14% of stretch character)
366.4757 | 0.2681181 | 372.5138321 | 385.2263 | 6.038139 | 0.1261971 | Unassigned (outside curated literature ranges) | - | C14-C22 stretch (12% of stretch character)
410.7034 | 0.4298935 | 409.3785797 | 423.3491 | 1.324832 | 0.8472239 | Unassigned (outside curated literature ranges) | - | C20-C29 stretch (9% of stretch character)
465.4303 | 0.212975 | 467.723395 | 483.685 | 2.293117 | 0.7465163 | Unassigned (outside curated literature ranges) | - | C15-C23 stretch (22% of stretch character)
519.5452 | 1 | 520.9672853 | 538.7459 | 1.422041 | 0.8910498 | Unassigned (outside curated literature ranges) | - | C14-C22 stretch (17% of stretch character)
565.9563 | 0.1932689 | 568.0880349 | 587.4747 | 2.131719 | 0.9150846 | Unassigned (outside curated literature ranges) | - | C15-C23 stretch (27% of stretch character)
610.1597 | 0.5714557 | 608.4858137 | 629.2511 | 1.673884 | 0.6530079 | Xanthene ring C-C-C in-plane bending | Hildebrandt, P. 1984 (DOI 10.1021/j150668a038) | C14-C16 stretch (29% of stretch character)
636.4848 | 0.3151048 | 627.0982429 | 648.4987 | 9.386547 | 0.1728007 | Unassigned (outside curated literature ranges) | - | C11-C21 stretch (40% of stretch character)
659.1813 | 0.3606022 | 661.1105339 | 683.6717 | 1.929198 | 0.8300141 | Unassigned (outside curated literature ranges) | - | N5-H40 stretch (8% of stretch character)
730.0491 | 0.3520641 | 724.5867347 | 749.3141 | 5.462389 | 0.6591359 | Unassigned (outside curated literature ranges) | - | C15-C23 stretch (35% of stretch character)
774.4348 | 0.2703145 | 773.5396592 | 799.9376 | 0.8951252 | 0.8636316 | Xanthene ring C-H out-of-plane bending | Watanabe, H. 2005 (DOI 10.1021/jp045771u) | C15-C23 stretch (20% of stretch character)
791.3928 | 0.241949 | 792.6311402 | 819.6806 | 1.238326 | 0.6137796 | Unassigned (outside curated literature ranges) | - | C20-C24 stretch (11% of stretch character)
919.8944 | 0.2771801 | 918.4247857 | 949.7671 | 1.469595 | 0.9151304 | Unassigned (outside curated literature ranges) | - | C26-C31 stretch (18% of stretch character)
960.8385 | 0.1467268 | 961.2942165 | 994.0995 | 0.4557584 | 0.9770555 | Unassigned (outside curated literature ranges) | - | C8-C10 stretch (15% of stretch character)
986.8461 | 0.1859368 | 988.5026955 | 1022.2365 | 1.656583 | 0.4498163 | Unassigned (outside curated literature ranges) | - | C32-C33 stretch (36% of stretch character)
1007.865 | 0.2255608 | 1002.004 | 1036.1985 | 5.861296 | 0.545363 | Unassigned (outside curated literature ranges) | - | C26-C31 stretch (17% of stretch character)
1059.18 | 0.1567215 | 1068.328 | 1104.7859 | 9.147726 | 0.6538637 | Unassigned (outside curated literature ranges) | - | O2-C29 stretch (17% of stretch character)
1086.198 | 0.2764861 | 1092.527237 | 1129.811 | 6.329259 | 0.4798359 | Unassigned (outside curated literature ranges) | - | C32-C33 stretch (17% of stretch character)
1116.196 | 0.1558535 | 1122.54 | 1160.8478 | 6.343451 | 0.02313273 | Unassigned (outside curated literature ranges) | - | N4-C25 stretch (28% of stretch character)
1183.325 | 0.3589536 | 1174.983 | 1215.0807 | 8.34163 | 0.353661 | C-H in-plane bending / C-N stretching (xanthene) | Jensen, L. 2006 (DOI 10.1021/jp0610867) | C6-C11 stretch (34% of stretch character)
1261.592 | 0.1768445 | 1263.362 | 1306.4757 | 1.770172 | 0.02122675 | Aromatic C-C stretching + N-H in-plane bending | Watanabe, H. 2005 (DOI 10.1021/jp045771u) | C25-H49 stretch (26% of stretch character)
1362.236 | 0.5831193 | 1356.419603 | 1402.709 | 5.816551 | 0.385332 | Xanthene ring C-C stretching | Hildebrandt, P. 1984 (DOI 10.1021/j150668a038) | C15-C17 stretch (18% of stretch character)
1437.227 | 0.1283897 | 1437.19 | 1486.2359 | 0.03674497 | 0.9776029 | Unassigned (outside curated literature ranges) | - | C6-C7 stretch (13% of stretch character)
1509.419 | 0.6323773 | 1505.496 | 1556.8725 | 3.923537 | 0.7940481 | Aromatic C-C stretching (xanthene) | Jensen, L. 2006 (DOI 10.1021/jp0610867) | C6-C8 stretch (15% of stretch character)
1537.934 | 0.1125762 | 1533.17 | 1585.4909 | 4.76434 | 0.06290654 | Aromatic C-C stretching (xanthene) | Jensen, L. 2006 (DOI 10.1021/jp0610867) | N5-C17 stretch (17% of stretch character)
1601.347 | 0.2489318 | 1592.681 | 1647.0336 | 8.665773 | 0.6192104 | Xanthene C=C / C=O stretching | Watanabe, H. 2005 (DOI 10.1021/jp045771u) | C13-C15 stretch (22% of stretch character)

## Literature_References
key | authors | year | title | journal | volume | pages | doi | relevance
Hildebrandt1984 | Hildebrandt, P.; Stockburger, M. | 1984 | Surface-enhanced resonance Raman spectroscopy of Rhodamine 6G adsorbed on colloidal silver | J. Phys. Chem. | 88 | 5935-5944 | 10.1021/j150668a038 | Foundational SERRS study of R6G on colloidal Ag; xanthene ring assignments, enhancement mechanism.
Kneipp1995 | Kneipp, K.; Wang, Y.; Dasari, R. R.; Feld, M. S. | 1995 | Approach to Single Molecule Detection Using Surface-Enhanced Resonance Raman Scattering (SERRS): A Study Using Rhodamine 6G on Colloidal Silver | Appl. Spectrosc. | 49 | 780-784 | 10.1366/0003702953964480 | Early single-molecule SERS demonstration on R6G; electromagnetic enhancement / hot-spot context.
Watanabe2005 | Watanabe, H.; Hayazawa, N.; Inouye, Y.; Kawata, S. | 2005 | DFT Vibrational Calculations of Rhodamine 6G Adsorbed on Silver: Analysis of Tip-Enhanced Raman Spectroscopy | J. Phys. Chem. B | 109 | 5012-5020 | 10.1021/jp045771u | DFT (B3LYP/6-311++G(d,p)) vibrational assignment of R6G, directly comparable level of theory to this work.
Jensen2006 | Jensen, L.; Schatz, G. C. | 2006 | Resonance Raman Scattering of Rhodamine 6G as Calculated Using Time-Dependent Density Functional Theory | J. Phys. Chem. A | 110 | 5973-5977 | 10.1021/jp0610867 | TDDFT resonance Raman benchmark for R6G; frequency and relative-intensity comparison.
Liu2008 | Liu, S.; Wan, S.; Chen, M.; Sun, M. | 2008 | Theoretical study on SERRS of rhodamine 6G adsorbed on Ag2 cluster: chemical mechanism via intermolecular or intramolecular charge transfer | J. Raman Spectrosc. | 39 | 1170-1177 | 10.1002/jrs.1958 | DFT charge-transfer (chemical enhancement) mechanism for R6G-Ag SERRS; directly informs the SERS discussion.